## Sheet1
| stress | strain | strain_rate | temperature
0 | 5.27363 | 0 | 0 | 0
1 | 5.27363 | 0 | 0 | 25
2 | 5.44451 | 0.03 | 0 | 25
3 | 5.52526 | 0.05 | 0 | 25
4 | 5.57941 | 0.07 | 0 | 25
5 | 5.54701 | 0.1 | 0 | 25
6 | 5.46772 | 0.13 | 0 | 25
7 | 5.40807 | 0.15 | 0 | 25
8 | 5.36318 | 0.17 | 0 | 25
9 | 5.32736 | 0.2 | 0 | 25
10 | 5.29498 | 0.23 | 0 | 25
11 | 5.26059 | 0.25 | 0 | 25
12 | 5.2285 | 0.27 | 0 | 25
13 | 5.21245 | 0.3 | 0 | 25
14 | 5.1993 | 0.33 | 0 | 25
15 | 5.19014 | 0.35 | 0 | 25
16 | 5.19297 | 0.37 | 0 | 25
17 | 5.22531 | 0.4 | 0 | 25
18 | 5.26931 | 0.43 | 0 | 25
19 | 5.31832 | 0.45 | 0 | 25
20 | 5.38307 | 0.47 | 0 | 25
21 | 5.47268 | 0.5 | 0 | 25
22 | 5.5718 | 0.52 | 0 | 25
23 | 5.69981 | 0.55 | 0 | 25
24 | 5.8541 | 0.57 | 0 | 25
25 | 6.00015 | 0.6 | 0 | 25
26 | 6.17575 | 0.63 | 0 | 25
27 | 6.36265 | 0.65 | 0 | 25
28 | 6.56045 | 0.67 | 0 | 25
29 | 6.75256 | 0.7 | 0 | 25
30 | 6.95064 | 0.73 | 0 | 25
31 | 7.16771 | 0.75 | 0 | 25
32 | 7.3875 | 0.77 | 0 | 25
33 | 7.60937 | 0.8 | 0 | 25
34 | 7.82818 | 0.83 | 0 | 25
35 | 8.03656 | 0.85 | 0 | 25
36 | 8.27846 | 0.87 | 0 | 25
37 | 8.51883 | 0.9 | 0 | 25
38 | 8.7492 | 0.93 | 0 | 25
39 | 9.00644 | 0.95 | 0 | 25
40 | 9.28775 | 0.97 | 0 | 25
41 | 9.57106 | 1 | 0 | 25
42 | 9.84318 | 1.03 | 0 | 25
43 | 10.1743 | 1.05 | 0 | 25
44 | 10.4813 | 1.07 | 0 | 25
45 | 10.7895 | 1.1 | 0 | 25
46 | 11.098 | 1.13 | 0 | 25
47 | 11.431 | 1.15 | 0 | 25
48 | 11.7757 | 1.18 | 0 | 25
49 | 12.1339 | 1.2 | 0 | 25
50 | 12.476 | 1.22 | 0 | 25
51 | 12.8742 | 1.25 | 0 | 25
52 | 13.2595 | 1.27 | 0 | 25
53 | 13.6456 | 1.3 | 0 | 25
54 | 14.0622 | 1.33 | 0 | 25
55 | 14.489 | 1.35 | 0 | 25
56 | 14.9414 | 1.37 | 0 | 25
57 | 15.369 | 1.4 | 0 | 25
58 | 15.8544 | 1.43 | 0 | 25
59 | 16.327 | 1.45 | 0 | 25
60 | 16.7971 | 1.47 | 0 | 25
61 | 17.3299 | 1.5 | 0 | 25
62 | 17.8954 | 1.53 | 0 | 25
63 | 18.4343 | 1.55 | 0 | 25
64 | 18.9973 | 1.57 | 0 | 25
65 | 19.5818 | 1.6 | 0 | 25
66 | 20.1858 | 1.63 | 0 | 25
67 | 20.8102 | 1.65 | 0 | 25
68 | 21.4555 | 1.67 | 0 | 25
69 | 22.1226 | 1.7 | 0 | 25
70 | 22.812 | 1.73 | 0 | 25
71 | 23.5245 | 1.75 | 0 | 25
72 | 24.2609 | 1.77 | 0 | 25
73 | 25.0217 | 1.8 | 0 | 25
74 | 5.27363 | 0 | 0.16 | 25
75 | 5.44451 | 0.03 | 0.16 | 25
76 | 5.52526 | 0.05 | 0.16 | 25
77 | 5.57941 | 0.07 | 0.16 | 25
78 | 5.54701 | 0.1 | 0.16 | 25
79 | 5.46772 | 0.13 | 0.16 | 25
80 | 5.40807 | 0.15 | 0.16 | 25
81 | 5.36318 | 0.17 | 0.16 | 25
82 | 5.32736 | 0.2 | 0.16 | 25
83 | 5.29498 | 0.23 | 0.16 | 25
84 | 5.26059 | 0.25 | 0.16 | 25
85 | 5.2285 | 0.27 | 0.16 | 25
86 | 5.21245 | 0.3 | 0.16 | 25
87 | 5.1993 | 0.33 | 0.16 | 25
88 | 5.19014 | 0.35 | 0.16 | 25
89 | 5.19297 | 0.37 | 0.16 | 25
90 | 5.22531 | 0.4 | 0.16 | 25
91 | 5.26931 | 0.43 | 0.16 | 25
92 | 5.31832 | 0.45 | 0.16 | 25
93 | 5.38307 | 0.47 | 0.16 | 25
94 | 5.47268 | 0.5 | 0.16 | 25
95 | 5.5718 | 0.52 | 0.16 | 25
96 | 5.69981 | 0.55 | 0.16 | 25
97 | 5.8541 | 0.57 | 0.16 | 25
98 | 6.00015 | 0.6 | 0.16 | 25
99 | 6.17575 | 0.63 | 0.16 | 25
100 | 6.36265 | 0.65 | 0.16 | 25
101 | 6.56045 | 0.67 | 0.16 | 25
102 | 6.75256 | 0.7 | 0.16 | 25
103 | 6.95064 | 0.73 | 0.16 | 25
104 | 7.16771 | 0.75 | 0.16 | 25
105 | 7.3875 | 0.77 | 0.16 | 25
106 | 7.60937 | 0.8 | 0.16 | 25
107 | 7.82818 | 0.83 | 0.16 | 25
108 | 8.03656 | 0.85 | 0.16 | 25
109 | 8.27846 | 0.87 | 0.16 | 25
110 | 8.51883 | 0.9 | 0.16 | 25
111 | 8.7492 | 0.93 | 0.16 | 25
112 | 9.00644 | 0.95 | 0.16 | 25
113 | 9.28775 | 0.97 | 0.16 | 25
114 | 9.57106 | 1 | 0.16 | 25
115 | 9.84318 | 1.03 | 0.16 | 25
116 | 10.1743 | 1.05 | 0.16 | 25
117 | 10.4813 | 1.07 | 0.16 | 25
118 | 10.7895 | 1.1 | 0.16 | 25
119 | 11.098 | 1.13 | 0.16 | 25
120 | 11.431 | 1.15 | 0.16 | 25
121 | 11.7757 | 1.18 | 0.16 | 25
122 | 12.1339 | 1.2 | 0.16 | 25
123 | 12.476 | 1.22 | 0.16 | 25
124 | 12.8742 | 1.25 | 0.16 | 25
125 | 13.2595 | 1.27 | 0.16 | 25
126 | 13.6456 | 1.3 | 0.16 | 25
127 | 14.0622 | 1.33 | 0.16 | 25
128 | 14.489 | 1.35 | 0.16 | 25
129 | 14.9414 | 1.37 | 0.16 | 25
130 | 15.369 | 1.4 | 0.16 | 25
131 | 15.8544 | 1.43 | 0.16 | 25
132 | 16.327 | 1.45 | 0.16 | 25
133 | 16.7971 | 1.47 | 0.16 | 25
134 | 17.3299 | 1.5 | 0.16 | 25
135 | 17.8954 | 1.53 | 0.16 | 25
136 | 18.4343 | 1.55 | 0.16 | 25
137 | 18.9973 | 1.57 | 0.16 | 25
138 | 19.5818 | 1.6 | 0.16 | 25
139 | 20.1858 | 1.63 | 0.16 | 25
140 | 20.8102 | 1.65 | 0.16 | 25
141 | 21.4555 | 1.67 | 0.16 | 25
142 | 22.1226 | 1.7 | 0.16 | 25
143 | 22.812 | 1.73 | 0.16 | 25
144 | 23.5245 | 1.75 | 0.16 | 25
145 | 24.2609 | 1.77 | 0.16 | 25
146 | 25.0217 | 1.8 | 0.16 | 25
147 | 5.176508 | 0 | 0 | 105
148 | 5.341982 | 0.01 | 0 | 105
149 | 5.410334 | 0.02 | 0 | 105
150 | 5.46066 | 0.03 | 0 | 105
151 | 5.49296 | 0.04 | 0 | 105
152 | 5.524152 | 0.05 | 0 | 105
153 | 5.54692 | 0.06 | 0 | 105
154 | 5.56858 | 0.07 | 0 | 105
155 | 5.57293 | 0.08 | 0 | 105
156 | 5.55997 | 0.09 | 0 | 105
157 | 5.54505625 | 0.1 | 0 | 105
158 | 5.515294 | 0.11 | 0 | 105
159 | 5.483578 | 0.12 | 0 | 105
160 | 5.45579 | 0.13 | 0 | 105
161 | 5.43193 | 0.14 | 0 | 105
162 | 5.408685 | 0.15 | 0 | 105
163 | 5.390114 | 0.16 | 0 | 105
164 | 5.372158 | 0.17 | 0 | 105
165 | 5.356016 | 0.18 | 0 | 105
166 | 5.341688 | 0.19 | 0 | 105
167 | 5.327503 | 0.2 | 0 | 105
168 | 5.314408 | 0.21 | 0 | 105
169 | 5.301456 | 0.22 | 0 | 105
170 | 5.288102 | 0.23 | 0 | 105
171 | 5.274346 | 0.24 | 0 | 105
172 | 5.260686 | 0.25 | 0 | 105
173 | 5.247754 | 0.26 | 0 | 105
174 | 5.234918 | 0.27 | 0 | 105
175 | 5.22529 | 0.28 | 0 | 105
176 | 5.21887 | 0.29 | 0 | 105
177 | 5.212571 | 0.3 | 0 | 105
178 | 5.20719 | 0.31 | 0 | 105
179 | 5.20193 | 0.32 | 0 | 105
180 | 5.197468 | 0.33 | 0 | 105
181 | 5.193804 | 0.34 | 0 | 105
182 | 5.19064 | 0.35 | 0 | 105
183 | 5.191272 | 0.36 | 0 | 105
184 | 5.192404 | 0.37 | 0 | 105
185 | 5.199438 | 0.38 | 0 | 105
186 | 5.212374 | 0.39 | 0 | 105
187 | 5.225796 | 0.4 | 0 | 105
188 | 5.24291 | 0.41 | 0 | 105
189 | 5.26051 | 0.42 | 0 | 105
190 | 5.279112 | 0.43 | 0 | 105
191 | 5.298716 | 0.44 | 0 | 105
192 | 5.318976 | 0.45 | 0 | 105
193 | 5.34422 | 0.46 | 0 | 105
194 | 5.37012 | 0.47 | 0 | 105
195 | 5.400992 | 0.48 | 0 | 105
196 | 5.436836 | 0.49 | 0 | 105
197 | 5.47307625 | 0.5 | 0 | 105
198 | 5.512328 | 0.51 | 0 | 105
199 | 5.551976 | 0.52 | 0 | 105
200 | 5.597402 | 0.53 | 0 | 105
201 | 5.648606 | 0.54 | 0 | 105
202 | 5.700905 | 0.55 | 0 | 105
203 | 5.761526 | 0.56 | 0 | 105
204 | 5.823242 | 0.57 | 0 | 105
205 | 5.88331 | 0.58 | 0 | 105
206 | 5.94173 | 0.59 | 0 | 105
207 | 6.00138125 | 0.6 | 0 | 105
208 | 6.07039 | 0.61 | 0 | 105
209 | 6.14063 | 0.62 | 0 | 105
210 | 6.21313 | 0.63 | 0 | 105
211 | 6.28789 | 0.64 | 0 | 105
212 | 6.363104 | 0.65 | 0 | 105
213 | 6.44177 | 0.66 | 0 | 105
214 | 6.52089 | 0.67 | 0 | 105
215 | 6.598872 | 0.68 | 0 | 105
216 | 6.675716 | 0.69 | 0 | 105
217 | 6.75280875 | 0.7 | 0 | 105
218 | 6.831792 | 0.71 | 0 | 105
219 | 6.911024 | 0.72 | 0 | 105
220 | 6.994054 | 0.73 | 0 | 105
221 | 7.080882 | 0.74 | 0 | 105
222 | 7.167823 | 0.75 | 0 | 105
223 | 7.255626 | 0.76 | 0 | 105
224 | 7.343542 | 0.77 | 0 | 105
225 | 7.431874 | 0.78 | 0 | 105
226 | 7.520622 | 0.79 | 0 | 105
227 | 7.6092425 | 0.8 | 0 | 105
228 | 7.696894 | 0.81 | 0 | 105
229 | 7.784418 | 0.82 | 0 | 105
230 | 7.869856 | 0.83 | 0 | 105
231 | 7.953208 | 0.84 | 0 | 105
232 | 8.037957 | 0.85 | 0 | 105
233 | 8.13332 | 0.86 | 0 | 105
234 | 8.23008 | 0.87 | 0 | 105
235 | 8.326534 | 0.88 | 0 | 105
236 | 8.422682 | 0.89 | 0 | 105
237 | 8.518413 | 0.9 | 0 | 105
238 | 8.610978 | 0.91 | 0 | 105
239 | 8.703126 | 0.92 | 0 | 105
240 | 8.800648 | 0.93 | 0 | 105
241 | 8.903544 | 0.94 | 0 | 105
242 | 9.007443 | 0.95 | 0 | 105
243 | 9.118964 | 0.96 | 0 | 105
244 | 9.231488 | 0.97 | 0 | 105
245 | 9.344412 | 0.98 | 0 | 105
246 | 9.457736 | 0.99 | 0 | 105
247 | 9.57059375 | 1 | 0 | 105
248 | 9.679908 | 1.01 | 0 | 105
249 | 9.788756 | 1.02 | 0 | 105
250 | 9.909404 | 1.03 | 0 | 105
251 | 10.041852 | 1.04 | 0 | 105
252 | 10.173295 | 1.05 | 0 | 105
253 | 10.2971 | 1.06 | 0 | 105
254 | 10.4199 | 1.07 | 0 | 105
255 | 10.54294 | 1.08 | 0 | 105
256 | 10.66622 | 1.09 | 0 | 105
257 | 10.7895125 | 1.1 | 0 | 105
258 | 10.9129 | 1.11 | 0 | 105
259 | 11.0363 | 1.12 | 0 | 105
260 | 11.1646 | 1.13 | 0 | 105
261 | 11.2978 | 1.14 | 0 | 105
262 | 11.4314875 | 1.15 | 0 | 105
263 | 11.56888 | 1.16 | 0 | 105
264 | 11.70676 | 1.17 | 0 | 105
265 | 11.84734 | 1.18 | 0 | 105
266 | 11.99062 | 1.19 | 0 | 105
267 | 12.13323 | 1.2 | 0 | 105
268 | 12.27074 | 1.21 | 0 | 105
269 | 12.40758 | 1.22 | 0 | 105
270 | 12.55564 | 1.23 | 0 | 105
271 | 12.71492 | 1.24 | 0 | 105
272 | 12.8736625 | 1.25 | 0 | 105
273 | 13.02832 | 1.26 | 0 | 105
274 | 13.18244 | 1.27 | 0 | 105
275 | 13.33672 | 1.28 | 0 | 105
276 | 13.49116 | 1.29 | 0 | 105
277 | 13.64687 | 1.3 | 0 | 105
278 | 13.81224 | 1.31 | 0 | 105
279 | 13.97888 | 1.32 | 0 | 105
280 | 14.14756 | 1.33 | 0 | 105
281 | 14.31828 | 1.34 | 0 | 105
282 | 14.49007 | 1.35 | 0 | 105
283 | 14.66996 | 1.36 | 0 | 105
284 | 14.85092 | 1.37 | 0 | 105
285 | 15.02692 | 1.38 | 0 | 105
286 | 15.19796 | 1.39 | 0 | 105
287 | 15.37141 | 1.4 | 0 | 105
288 | 15.56316 | 1.41 | 0 | 105
289 | 15.75732 | 1.42 | 0 | 105
290 | 15.94892 | 1.43 | 0 | 105
291 | 16.13796 | 1.44 | 0 | 105
292 | 16.3269 | 1.45 | 0 | 105
293 | 16.51504 | 1.46 | 0 | 105
294 | 16.70308 | 1.47 | 0 | 105
295 | 16.90366 | 1.48 | 0 | 105
296 | 17.11678 | 1.49 | 0 | 105
297 | 17.3312625 | 1.5 | 0 | 105
298 | 17.5561 | 1.51 | 0 | 105
299 | 17.7823 | 1.52 | 0 | 105
300 | 18.00318 | 1.53 | 0 | 105
301 | 18.21874 | 1.54 | 0 | 105
302 | 18.4353 | 1.55 | 0 | 105
303 | 18.6595 | 1.56 | 0 | 105
304 | 18.8847 | 1.57 | 0 | 105
305 | 19.1142 | 1.58 | 0 | 105
306 | 19.348 | 1.59 | 0 | 105
307 | 19.5826125 | 1.6 | 0 | 105
308 | 19.8234 | 1.61 | 0 | 105
309 | 20.065 | 1.62 | 0 | 105
310 | 20.31068 | 1.63 | 0 | 105
311 | 20.56044 | 1.64 | 0 | 105
312 | 20.81107 | 1.65 | 0 | 105
313 | 21.06832 | 1.66 | 0 | 105
314 | 21.32644 | 1.67 | 0 | 105
315 | 21.58892 | 1.68 | 0 | 105
316 | 21.85576 | 1.69 | 0 | 105
317 | 22.12353 | 1.7 | 0 | 105
318 | 22.39836 | 1.71 | 0 | 105
319 | 22.67412 | 1.72 | 0 | 105
320 | 22.9545 | 1.73 | 0 | 105
321 | 23.2395 | 1.74 | 0 | 105
322 | 23.5255 | 1.75 | 0 | 105
323 | 23.81906 | 1.76 | 0 | 105
324 | 24.11362 | 1.77 | 0 | 105
325 | 24.41306 | 1.78 | 0 | 105
326 | 24.71738 | 1.79 | 0 | 105
327 | 25.0217 | 1.8 | 0 | 105
328 | 10.37008 | 0 | 10 | 105
329 | 10.80272 | 0.01 | 10 | 105
330 | 11.16924 | 0.02 | 10 | 105
331 | 11.47742 | 0.03 | 10 | 105
332 | 11.72726 | 0.04 | 10 | 105
333 | 11.9667 | 0.05 | 10 | 105
334 | 12.12714 | 0.06 | 10 | 105
335 | 12.27718 | 0.07 | 10 | 105
336 | 12.38578 | 0.08 | 10 | 105
337 | 12.45294 | 0.09 | 10 | 105
338 | 12.5162625 | 0.1 | 10 | 105
339 | 12.55042 | 0.11 | 10 | 105
340 | 12.58074 | 0.12 | 10 | 105
341 | 12.5595 | 0.13 | 10 | 105
342 | 12.4867 | 0.14 | 10 | 105
343 | 12.4109 | 0.15 | 10 | 105
344 | 12.31234 | 0.16 | 10 | 105
345 | 12.21078 | 0.17 | 10 | 105
346 | 12.11894 | 0.18 | 10 | 105
347 | 12.03682 | 0.19 | 10 | 105
348 | 11.9593625 | 0.2 | 10 | 105
349 | 11.91734 | 0.21 | 10 | 105
350 | 11.87998 | 0.22 | 10 | 105
351 | 11.88858 | 0.23 | 10 | 105
352 | 11.94314 | 0.24 | 10 | 105
353 | 12.00099 | 0.25 | 10 | 105
354 | 12.08386 | 0.26 | 10 | 105
355 | 12.17002 | 0.27 | 10 | 105
356 | 12.2179 | 0.28 | 10 | 105
357 | 12.2275 | 0.29 | 10 | 105
358 | 12.23558 | 0.3 | 10 | 105
359 | 12.23214 | 0.31 | 10 | 105
360 | 12.22718 | 0.32 | 10 | 105
361 | 12.2655 | 0.33 | 10 | 105
362 | 12.3471 | 0.34 | 10 | 105
363 | 12.43214 | 0.35 | 10 | 105
364 | 12.54334 | 0.36 | 10 | 105
365 | 12.65798 | 0.37 | 10 | 105
366 | 12.69724 | 0.38 | 10 | 105
367 | 12.66112 | 0.39 | 10 | 105
368 | 12.62242 | 0.4 | 10 | 105
369 | 12.56408 | 0.41 | 10 | 105
370 | 12.50316 | 0.42 | 10 | 105
371 | 12.4689 | 0.43 | 10 | 105
372 | 12.4613 | 0.44 | 10 | 105
373 | 12.45829 | 0.45 | 10 | 105
374 | 12.49018 | 0.46 | 10 | 105
375 | 12.52666 | 0.47 | 10 | 105
376 | 12.55024 | 0.48 | 10 | 105
377 | 12.56092 | 0.49 | 10 | 105
378 | 12.571625 | 0.5 | 10 | 105
379 | 12.58252 | 0.51 | 10 | 105
380 | 12.59344 | 0.52 | 10 | 105
381 | 12.60754 | 0.53 | 10 | 105
382 | 12.62482 | 0.54 | 10 | 105
383 | 12.64233 | 0.55 | 10 | 105
384 | 12.66158 | 0.56 | 10 | 105
385 | 12.68106 | 0.57 | 10 | 105
386 | 12.6983 | 0.58 | 10 | 105
387 | 12.7133 | 0.59 | 10 | 105
388 | 12.72888 | 0.6 | 10 | 105
389 | 12.7489 | 0.61 | 10 | 105
390 | 12.7695 | 0.62 | 10 | 105
391 | 12.80994 | 0.63 | 10 | 105
392 | 12.87022 | 0.64 | 10 | 105
393 | 12.93203 | 0.65 | 10 | 105
394 | 13.0055 | 0.66 | 10 | 105
395 | 13.0805 | 0.67 | 10 | 105
396 | 13.14812 | 0.68 | 10 | 105
397 | 13.20836 | 0.69 | 10 | 105
398 | 13.26735 | 0.7 | 10 | 105
399 | 13.31684 | 0.71 | 10 | 105
400 | 13.36508 | 0.72 | 10 | 105
401 | 13.4284 | 0.73 | 10 | 105
402 | 13.5068 | 0.74 | 10 | 105
403 | 13.58867 | 0.75 | 10 | 105
404 | 13.69688 | 0.76 | 10 | 105
405 | 13.80856 | 0.77 | 10 | 105
406 | 13.95204 | 0.78 | 10 | 105
407 | 14.12732 | 0.79 | 10 | 105
408 | 14.30377 | 0.8 | 10 | 105
409 | 14.48912 | 0.81 | 10 | 105
410 | 14.67564 | 0.82 | 10 | 105
411 | 14.85634 | 0.83 | 10 | 105
412 | 15.03122 | 0.84 | 10 | 105
413 | 15.2021625 | 0.85 | 10 | 105
414 | 15.34318 | 0.86 | 10 | 105
415 | 15.48026 | 0.87 | 10 | 105
416 | 15.63648 | 0.88 | 10 | 105
417 | 15.81184 | 0.89 | 10 | 105
418 | 15.9931875 | 0.9 | 10 | 105
419 | 16.22004 | 0.91 | 10 | 105
420 | 16.45288 | 0.92 | 10 | 105
421 | 16.66874 | 0.93 | 10 | 105
422 | 16.86762 | 0.94 | 10 | 105
423 | 17.06503 | 0.95 | 10 | 105
424 | 17.2513 | 0.96 | 10 | 105
425 | 17.4361 | 0.97 | 10 | 105
426 | 17.63146 | 0.98 | 10 | 105
427 | 17.83738 | 0.99 | 10 | 105
428 | 18.0467 | 1 | 10 | 105
429 | 18.2819 | 1.01 | 10 | 105
430 | 18.5205 | 1.02 | 10 | 105
431 | 18.76878 | 1.03 | 10 | 105
432 | 19.02674 | 1.04 | 10 | 105
433 | 19.2832 | 1.05 | 10 | 105
434 | 19.52826 | 1.06 | 10 | 105
435 | 19.77182 | 1.07 | 10 | 105
436 | 20.00792 | 1.08 | 10 | 105
437 | 20.23656 | 1.09 | 10 | 105
438 | 20.46846 | 1.1 | 10 | 105
439 | 20.72512 | 1.11 | 10 | 105
440 | 20.98504 | 1.12 | 10 | 105
441 | 21.2505 | 1.13 | 10 | 105
442 | 21.5215 | 1.14 | 10 | 105
443 | 21.7921125 | 1.15 | 10 | 105
444 | 22.05978 | 1.16 | 10 | 105
445 | 22.32706 | 1.17 | 10 | 105
446 | 22.59234 | 1.18 | 10 | 105
447 | 22.85562 | 1.19 | 10 | 105
448 | 23.12043 | 1.2 | 10 | 105
449 | 23.39686 | 1.21 | 10 | 105
450 | 23.67482 | 1.22 | 10 | 105
451 | 23.94258 | 1.23 | 10 | 105
452 | 24.20014 | 1.24 | 10 | 105
453 | 24.4624125 | 1.25 | 10 | 105
454 | 24.7605 | 1.26 | 10 | 105
455 | 25.0633 | 1.27 | 10 | 105
456 | 25.36698 | 1.28 | 10 | 105
457 | 25.67154 | 1.29 | 10 | 105
458 | 25.97645 | 1.3 | 10 | 105
459 | 26.28402 | 1.31 | 10 | 105
460 | 26.59194 | 1.32 | 10 | 105
461 | 26.90076 | 1.33 | 10 | 105
462 | 27.21048 | 1.34 | 10 | 105
463 | 27.5230625 | 1.35 | 10 | 105
464 | 27.8574 | 1.36 | 10 | 105
465 | 28.1946 | 1.37 | 10 | 105
466 | 28.53746 | 1.38 | 10 | 105
467 | 28.88598 | 1.39 | 10 | 105
468 | 29.2334 | 1.4 | 10 | 105
469 | 29.57246 | 1.41 | 10 | 105
470 | 29.91042 | 1.42 | 10 | 105
471 | 30.24516 | 1.43 | 10 | 105
472 | 30.57668 | 1.44 | 10 | 105
473 | 30.908 | 1.45 | 10 | 105
474 | 31.23776 | 1.46 | 10 | 105
475 | 31.56732 | 1.47 | 10 | 105
476 | 31.91304 | 1.48 | 10 | 105
477 | 32.27492 | 1.49 | 10 | 105
478 | 32.63907 | 1.5 | 10 | 105
479 | 33.02048 | 1.51 | 10 | 105
480 | 33.40416 | 1.52 | 10 | 105
481 | 33.79312 | 1.53 | 10 | 105
482 | 34.18736 | 1.54 | 10 | 105
483 | 34.58183 | 1.55 | 10 | 105
484 | 34.97808 | 1.56 | 10 | 105
485 | 35.37456 | 1.57 | 10 | 105
486 | 35.78006 | 1.58 | 10 | 105
487 | 36.19458 | 1.59 | 10 | 105
488 | 36.60755 | 1.6 | 10 | 105
489 | 37.00878 | 1.61 | 10 | 105
490 | 37.40846 | 1.62 | 10 | 105
491 | 37.80726 | 1.63 | 10 | 105
492 | 38.20518 | 1.64 | 10 | 105
493 | 38.60439 | 1.65 | 10 | 105
494 | 39.01342 | 1.66 | 10 | 105
495 | 39.42374 | 1.67 | 10 | 105
496 | 39.84182 | 1.68 | 10 | 105
497 | 40.26766 | 1.69 | 10 | 105
498 | 40.695425 | 1.7 | 10 | 105
499 | 41.13782 | 1.71 | 10 | 105
500 | 41.58214 | 1.72 | 10 | 105
501 | 42.03726 | 1.73 | 10 | 105
502 | 42.50318 | 1.74 | 10 | 105
503 | 42.97167 | 1.75 | 10 | 105
504 | 43.45966 | 1.76 | 10 | 105
505 | 43.95022 | 1.77 | 10 | 105
506 | 44.45464 | 1.78 | 10 | 105
507 | 44.97292 | 1.79 | 10 | 105
508 | 45.4944 | 1.8 | 10 | 105
509 | 46.0402 | 1.81 | 10 | 105
510 | 46.5892 | 1.82 | 10 | 105
511 | 47.15512 | 1.83 | 10 | 105
512 | 47.73796 | 1.84 | 10 | 105
513 | 48.3208 | 1.85 | 10 | 105
514 | 18.22571875 | 0 | 1000 | 105
515 | 18.90476 | 0.01 | 1000 | 105
516 | 19.54617 | 0.02 | 1000 | 105
517 | 20.085485 | 0.03 | 1000 | 105
518 | 20.522705 | 0.04 | 1000 | 105
519 | 20.94173 | 0.05 | 1000 | 105
520 | 21.222495 | 0.06 | 1000 | 105
521 | 21.485065 | 0.07 | 1000 | 105
522 | 21.675115 | 0.08 | 1000 | 105
523 | 21.792645 | 0.09 | 1000 | 105
524 | 21.90346 | 0.1 | 1000 | 105
525 | 21.963235 | 0.11 | 1000 | 105
526 | 22.016295 | 0.12 | 1000 | 105
527 | 21.979125 | 0.13 | 1000 | 105
528 | 21.851725 | 0.14 | 1000 | 105
529 | 21.71908 | 0.15 | 1000 | 105
530 | 21.546595 | 0.16 | 1000 | 105
531 | 21.368865 | 0.17 | 1000 | 105
532 | 21.208145 | 0.18 | 1000 | 105
533 | 21.064435 | 0.19 | 1000 | 105
534 | 20.92888 | 0.2 | 1000 | 105
535 | 20.855345 | 0.21 | 1000 | 105
536 | 20.789965 | 0.22 | 1000 | 105
537 | 20.805015 | 0.23 | 1000 | 105
538 | 20.900495 | 0.24 | 1000 | 105
539 | 21.00174 | 0.25 | 1000 | 105
540 | 21.146755 | 0.26 | 1000 | 105
541 | 21.297535 | 0.27 | 1000 | 105
542 | 21.381325 | 0.28 | 1000 | 105
543 | 21.398125 | 0.29 | 1000 | 105
544 | 21.41227 | 0.3 | 1000 | 105
545 | 21.406245 | 0.31 | 1000 | 105
546 | 21.397565 | 0.32 | 1000 | 105
547 | 21.464625 | 0.33 | 1000 | 105
548 | 21.607425 | 0.34 | 1000 | 105
549 | 21.75625 | 0.35 | 1000 | 105
550 | 21.950845 | 0.36 | 1000 | 105
551 | 22.151465 | 0.37 | 1000 | 105
552 | 22.22017 | 0.38 | 1000 | 105
553 | 22.15696 | 0.39 | 1000 | 105
554 | 22.08923 | 0.4 | 1000 | 105
555 | 21.98714 | 0.41 | 1000 | 105
556 | 21.88053 | 0.42 | 1000 | 105
557 | 21.820575 | 0.43 | 1000 | 105
558 | 21.807275 | 0.44 | 1000 | 105
559 | 21.80201 | 0.45 | 1000 | 105
560 | 21.857815 | 0.46 | 1000 | 105
561 | 21.921655 | 0.47 | 1000 | 105
562 | 21.96292 | 0.48 | 1000 | 105
563 | 21.98161 | 0.49 | 1000 | 105
564 | 22.00034375 | 0.5 | 1000 | 105
565 | 22.01941 | 0.51 | 1000 | 105
566 | 22.03852 | 0.52 | 1000 | 105
567 | 22.063195 | 0.53 | 1000 | 105
568 | 22.093435 | 0.54 | 1000 | 105
569 | 22.12408 | 0.55 | 1000 | 105
570 | 22.157765 | 0.56 | 1000 | 105
571 | 22.191855 | 0.57 | 1000 | 105
572 | 22.222025 | 0.58 | 1000 | 105
573 | 22.248275 | 0.59 | 1000 | 105
574 | 22.27555 | 0.6 | 1000 | 105
575 | 22.310575 | 0.61 | 1000 | 105
576 | 22.346625 | 0.62 | 1000 | 105
577 | 22.417395 | 0.63 | 1000 | 105
578 | 22.522885 | 0.64 | 1000 | 105
579 | 22.63106 | 0.65 | 1000 | 105
580 | 22.759625 | 0.66 | 1000 | 105
581 | 22.890875 | 0.67 | 1000 | 105
582 | 23.00921 | 0.68 | 1000 | 105
583 | 23.11463 | 0.69 | 1000 | 105
584 | 23.2178625 | 0.7 | 1000 | 105
585 | 23.30447 | 0.71 | 1000 | 105
586 | 23.38889 | 0.72 | 1000 | 105
587 | 23.4997 | 0.73 | 1000 | 105
588 | 23.6369 | 0.74 | 1000 | 105
589 | 23.78017 | 0.75 | 1000 | 105
590 | 23.96954 | 0.76 | 1000 | 105
591 | 24.16498 | 0.77 | 1000 | 105
592 | 24.41607 | 0.78 | 1000 | 105
593 | 24.72281 | 0.79 | 1000 | 105
594 | 25.0316 | 0.8 | 1000 | 105
595 | 25.35596 | 0.81 | 1000 | 105
596 | 25.68237 | 0.82 | 1000 | 105
597 | 25.998595 | 0.83 | 1000 | 105
598 | 26.304635 | 0.84 | 1000 | 105
599 | 26.60378 | 0.85 | 1000 | 105
600 | 26.850565 | 0.86 | 1000 | 105
601 | 27.090455 | 0.87 | 1000 | 105
602 | 27.36384 | 0.88 | 1000 | 105
603 | 27.67072 | 0.89 | 1000 | 105
604 | 27.98808 | 0.9 | 1000 | 105
605 | 28.38507 | 0.91 | 1000 | 105
606 | 28.79254 | 0.92 | 1000 | 105
607 | 29.170295 | 0.93 | 1000 | 105
608 | 29.518335 | 0.94 | 1000 | 105
609 | 29.86381 | 0.95 | 1000 | 105
610 | 30.189775 | 0.96 | 1000 | 105
611 | 30.513175 | 0.97 | 1000 | 105
612 | 30.855055 | 0.98 | 1000 | 105
613 | 31.215415 | 0.99 | 1000 | 105
614 | 31.58173 | 1 | 1000 | 105
615 | 31.993325 | 1.01 | 1000 | 105
616 | 32.410875 | 1.02 | 1000 | 105
617 | 32.845365 | 1.03 | 1000 | 105
618 | 33.296795 | 1.04 | 1000 | 105
619 | 33.7456 | 1.05 | 1000 | 105
620 | 34.174455 | 1.06 | 1000 | 105
621 | 34.600685 | 1.07 | 1000 | 105
622 | 35.01386 | 1.08 | 1000 | 105
623 | 35.41398 | 1.09 | 1000 | 105
624 | 35.8198 | 1.1 | 1000 | 105
625 | 36.26896 | 1.11 | 1000 | 105
626 | 36.72382 | 1.12 | 1000 | 105
627 | 37.188375 | 1.13 | 1000 | 105
628 | 37.662625 | 1.14 | 1000 | 105
629 | 38.1362 | 1.15 | 1000 | 105
630 | 38.604615 | 1.16 | 1000 | 105
631 | 39.072355 | 1.17 | 1000 | 105
632 | 39.536595 | 1.18 | 1000 | 105
633 | 39.997335 | 1.19 | 1000 | 105
634 | 40.46075 | 1.2 | 1000 | 105
635 | 40.944505 | 1.21 | 1000 | 105
636 | 41.430935 | 1.22 | 1000 | 105
637 | 41.899515 | 1.23 | 1000 | 105
638 | 42.350245 | 1.24 | 1000 | 105
639 | 42.80922 | 1.25 | 1000 | 105
640 | 43.330875 | 1.26 | 1000 | 105
641 | 43.860775 | 1.27 | 1000 | 105
642 | 44.392215 | 1.28 | 1000 | 105
643 | 44.925195 | 1.29 | 1000 | 105
644 | 45.4587875 | 1.3 | 1000 | 105
645 | 45.997035 | 1.31 | 1000 | 105
646 | 46.535895 | 1.32 | 1000 | 105
647 | 47.07633 | 1.33 | 1000 | 105
648 | 47.61834 | 1.34 | 1000 | 105
649 | 48.16536 | 1.35 | 1000 | 105
650 | 48.75045 | 1.36 | 1000 | 105
651 | 49.34055 | 1.37 | 1000 | 105
652 | 49.940555 | 1.38 | 1000 | 105
653 | 50.550465 | 1.39 | 1000 | 105
654 | 51.15845 | 1.4 | 1000 | 105
655 | 51.751805 | 1.41 | 1000 | 105
656 | 52.343235 | 1.42 | 1000 | 105
657 | 52.92903 | 1.43 | 1000 | 105
658 | 53.50919 | 1.44 | 1000 | 105
659 | 54.08899 | 1.45 | 1000 | 105
660 | 54.66608 | 1.46 | 1000 | 105
661 | 55.24281 | 1.47 | 1000 | 105
662 | 55.84782 | 1.48 | 1000 | 105
663 | 56.48111 | 1.49 | 1000 | 105
664 | 57.11837 | 1.5 | 1000 | 105
665 | 57.78584 | 1.51 | 1000 | 105
666 | 58.45728 | 1.52 | 1000 | 105
667 | 59.13796 | 1.53 | 1000 | 105
668 | 59.82788 | 1.54 | 1000 | 105
669 | 60.51821 | 1.55 | 1000 | 105
670 | 61.21164 | 1.56 | 1000 | 105
671 | 61.90548 | 1.57 | 1000 | 105
672 | 62.615105 | 1.58 | 1000 | 105
673 | 63.340515 | 1.59 | 1000 | 105
674 | 64.06322 | 1.6 | 1000 | 105
675 | 64.765365 | 1.61 | 1000 | 105
676 | 65.464805 | 1.62 | 1000 | 105
677 | 66.162705 | 1.63 | 1000 | 105
678 | 66.859065 | 1.64 | 1000 | 105
679 | 67.55769 | 1.65 | 1000 | 105
680 | 68.273485 | 1.66 | 1000 | 105
681 | 68.991545 | 1.67 | 1000 | 105
682 | 69.723185 | 1.68 | 1000 | 105
683 | 70.468405 | 1.69 | 1000 | 105
684 | 71.21699375 | 1.7 | 1000 | 105
685 | 71.991185 | 1.71 | 1000 | 105
686 | 72.768745 | 1.72 | 1000 | 105
687 | 73.565205 | 1.73 | 1000 | 105
688 | 74.380565 | 1.74 | 1000 | 105
689 | 75.20042 | 1.75 | 1000 | 105
690 | 76.054405 | 1.76 | 1000 | 105
691 | 76.912885 | 1.77 | 1000 | 105
692 | 77.79562 | 1.78 | 1000 | 105
693 | 78.70261 | 1.79 | 1000 | 105
694 | 79.6152 | 1.8 | 1000 | 105
695 | 80.57035 | 1.81 | 1000 | 105
696 | 81.5311 | 1.82 | 1000 | 105
697 | 82.52146 | 1.83 | 1000 | 105
698 | 83.54143 | 1.84 | 1000 | 105
699 | 84.5614 | 1.85 | 1000 | 105
700 | 2.705301 | 0 | 0 | 125
701 | 2.8653654 | 0.01 | 0 | 125
702 | 2.9503118 | 0.02 | 0 | 125
703 | 3.018425 | 0.03 | 0 | 125
704 | 3.069705 | 0.04 | 0 | 125
705 | 3.118021 | 0.05 | 0 | 125
706 | 3.1438114 | 0.06 | 0 | 125
707 | 3.1666378 | 0.07 | 0 | 125
708 | 3.1778436 | 0.08 | 0 | 125
709 | 3.1774288 | 0.09 | 0 | 125
710 | 3.175360625 | 0.1 | 0 | 125
711 | 3.1607268 | 0.11 | 0 | 125
712 | 3.1444396 | 0.12 | 0 | 125
713 | 3.121514 | 0.13 | 0 | 125
714 | 3.09195 | 0.14 | 0 | 125
715 | 3.061371875 | 0.15 | 0 | 125
716 | 3.0230864 | 0.16 | 0 | 125
717 | 2.9837868 | 0.17 | 0 | 125
718 | 2.952312 | 0.18 | 0 | 125
719 | 2.928662 | 0.19 | 0 | 125
720 | 2.90565 | 0.2 | 0 | 125
721 | 2.8874852 | 0.21 | 0 | 125
722 | 2.8699584 | 0.22 | 0 | 125
723 | 2.8530216 | 0.23 | 0 | 125
724 | 2.8366748 | 0.24 | 0 | 125
725 | 2.820687 | 0.25 | 0 | 125
726 | 2.8074268 | 0.26 | 0 | 125
727 | 2.7945256 | 0.27 | 0 | 125
728 | 2.7835238 | 0.28 | 0 | 125
729 | 2.7744214 | 0.29 | 0 | 125
730 | 2.765916 | 0.3 | 0 | 125
731 | 2.7619506 | 0.31 | 0 | 125
732 | 2.7585822 | 0.32 | 0 | 125
733 | 2.7578678 | 0.33 | 0 | 125
734 | 2.7598074 | 0.34 | 0 | 125
735 | 2.7621945 | 0.35 | 0 | 125
736 | 2.7679826 | 0.36 | 0 | 125
737 | 2.7742182 | 0.37 | 0 | 125
738 | 2.7827672 | 0.38 | 0 | 125
739 | 2.7936296 | 0.39 | 0 | 125
740 | 2.804987625 | 0.4 | 0 | 125
741 | 2.8201124 | 0.41 | 0 | 125
742 | 2.8357328 | 0.42 | 0 | 125
743 | 2.8538504 | 0.43 | 0 | 125
744 | 2.8744652 | 0.44 | 0 | 125
745 | 2.895407875 | 0.45 | 0 | 125
746 | 2.9188424 | 0.46 | 0 | 125
747 | 2.9426048 | 0.47 | 0 | 125
748 | 2.9690036 | 0.48 | 0 | 125
749 | 2.9980388 | 0.49 | 0 | 125
750 | 3.027341 | 0.5 | 0 | 125
751 | 3.0586768 | 0.51 | 0 | 125
752 | 3.0902796 | 0.52 | 0 | 125
753 | 3.1238156 | 0.53 | 0 | 125
754 | 3.1592848 | 0.54 | 0 | 125
755 | 3.194725 | 0.55 | 0 | 125
756 | 3.2299476 | 0.56 | 0 | 125
757 | 3.2651412 | 0.57 | 0 | 125
758 | 3.3032604 | 0.58 | 0 | 125
759 | 3.3443052 | 0.59 | 0 | 125
760 | 3.385294 | 0.6 | 0 | 125
761 | 3.4258612 | 0.61 | 0 | 125
762 | 3.4663724 | 0.62 | 0 | 125
763 | 3.5062128 | 0.63 | 0 | 125
764 | 3.5453824 | 0.64 | 0 | 125
765 | 3.584535 | 0.65 | 0 | 125
766 | 3.6235564 | 0.66 | 0 | 125
767 | 3.6625608 | 0.67 | 0 | 125
768 | 3.7023996 | 0.68 | 0 | 125
769 | 3.7430728 | 0.69 | 0 | 125
770 | 3.783651125 | 0.7 | 0 | 125
771 | 3.8235084 | 0.71 | 0 | 125
772 | 3.8632708 | 0.72 | 0 | 125
773 | 3.903892 | 0.73 | 0 | 125
774 | 3.945372 | 0.74 | 0 | 125
775 | 3.986854 | 0.75 | 0 | 125
776 | 4.0283496 | 0.76 | 0 | 125
777 | 4.0698472 | 0.77 | 0 | 125
778 | 4.110472 | 0.78 | 0 | 125
779 | 4.150224 | 0.79 | 0 | 125
780 | 4.18991275 | 0.8 | 0 | 125
781 | 4.2291208 | 0.81 | 0 | 125
782 | 4.2682656 | 0.82 | 0 | 125
783 | 4.3087098 | 0.83 | 0 | 125
784 | 4.3504534 | 0.84 | 0 | 125
785 | 4.392211 | 0.85 | 0 | 125
786 | 4.434073 | 0.86 | 0 | 125
787 | 4.475949 | 0.87 | 0 | 125
788 | 4.5170812 | 0.88 | 0 | 125
789 | 4.5574696 | 0.89 | 0 | 125
790 | 4.59814 | 0.9 | 0 | 125
791 | 4.6409564 | 0.91 | 0 | 125
792 | 4.6840548 | 0.92 | 0 | 125
793 | 4.7290652 | 0.93 | 0 | 125
794 | 4.7759876 | 0.94 | 0 | 125
795 | 4.823095 | 0.95 | 0 | 125
796 | 4.8716116 | 0.96 | 0 | 125
797 | 4.9203132 | 0.97 | 0 | 125
798 | 4.9697688 | 0.98 | 0 | 125
799 | 5.0199784 | 0.99 | 0 | 125
800 | 5.070466 | 1 | 0 | 125
801 | 5.1230696 | 1.01 | 0 | 125
802 | 5.1759512 | 1.02 | 0 | 125
803 | 5.2295 | 1.03 | 0 | 125
804 | 5.283716 | 1.04 | 0 | 125
805 | 5.33864 | 1.05 | 0 | 125
806 | 5.3989444 | 1.06 | 0 | 125
807 | 5.4599568 | 1.07 | 0 | 125
808 | 5.519409 | 1.08 | 0 | 125
809 | 5.577301 | 1.09 | 0 | 125
810 | 5.635279 | 1.1 | 0 | 125
811 | 5.6939146 | 1.11 | 0 | 125
812 | 5.7526362 | 1.12 | 0 | 125
813 | 5.8157366 | 1.13 | 0 | 125
814 | 5.8832158 | 1.14 | 0 | 125
815 | 5.951355 | 1.15 | 0 | 125
816 | 6.0245118 | 1.16 | 0 | 125
817 | 6.0983286 | 1.17 | 0 | 125
818 | 6.1726476 | 1.18 | 0 | 125
819 | 6.2474688 | 1.19 | 0 | 125
820 | 6.322815625 | 1.2 | 0 | 125
821 | 6.4021572 | 1.21 | 0 | 125
822 | 6.4820244 | 1.22 | 0 | 125
823 | 6.5611676 | 1.23 | 0 | 125
824 | 6.6395868 | 1.24 | 0 | 125
825 | 6.718793 | 1.25 | 0 | 125
826 | 6.8039836 | 1.26 | 0 | 125
827 | 6.8899612 | 1.27 | 0 | 125
828 | 6.9794814 | 1.28 | 0 | 125
829 | 7.0725442 | 1.29 | 0 | 125
830 | 7.165296 | 1.3 | 0 | 125
831 | 7.2556826 | 1.31 | 0 | 125
832 | 7.3457582 | 1.32 | 0 | 125
833 | 7.4339442 | 1.33 | 0 | 125
834 | 7.5202406 | 1.34 | 0 | 125
835 | 7.606499625 | 1.35 | 0 | 125
836 | 7.6924746 | 1.36 | 0 | 125
837 | 7.7784122 | 1.37 | 0 | 125
838 | 7.8670278 | 1.38 | 0 | 125
839 | 7.9583214 | 1.39 | 0 | 125
840 | 8.050429125 | 1.4 | 0 | 125
841 | 8.1487242 | 1.41 | 0 | 125
842 | 8.2478334 | 1.42 | 0 | 125
843 | 8.3445008 | 1.43 | 0 | 125
844 | 8.4387264 | 1.44 | 0 | 125
845 | 8.533311 | 1.45 | 0 | 125
846 | 8.630624 | 1.46 | 0 | 125
847 | 8.728296 | 1.47 | 0 | 125
848 | 8.8238204 | 1.48 | 0 | 125
849 | 8.9171972 | 1.49 | 0 | 125
850 | 9.011986 | 1.5 | 0 | 125
851 | 9.1175068 | 1.51 | 0 | 125
852 | 9.2244396 | 1.52 | 0 | 125
853 | 9.3282158 | 1.53 | 0 | 125
854 | 9.4288354 | 1.54 | 0 | 125
855 | 9.52861775 | 1.55 | 0 | 125
856 | 9.622037 | 1.56 | 0 | 125
857 | 9.714619 | 1.57 | 0 | 125
858 | 9.815399 | 1.58 | 0 | 125
859 | 9.924377 | 1.59 | 0 | 125
860 | 10.03304 | 1.6 | 0 | 125
861 | 10.1393194 | 1.61 | 0 | 125
862 | 10.2452838 | 1.62 | 0 | 125
863 | 10.353826 | 1.63 | 0 | 125
864 | 10.464946 | 1.64 | 0 | 125
865 | 10.5764 | 1.65 | 0 | 125
866 | 10.6904132 | 1.66 | 0 | 125
867 | 10.8047604 | 1.67 | 0 | 125
868 | 10.920822 | 1.68 | 0 | 125
869 | 11.038598 | 1.69 | 0 | 125
870 | 11.156752 | 1.7 | 0 | 125
871 | 11.2777788 | 1.71 | 0 | 125
872 | 11.3991836 | 1.72 | 0 | 125
873 | 11.5225034 | 1.73 | 0 | 125
874 | 11.6477382 | 1.74 | 0 | 125
875 | 11.77339 | 1.75 | 0 | 125
876 | 11.9022386 | 1.76 | 0 | 125
877 | 12.0315042 | 1.77 | 0 | 125
878 | 12.1628858 | 1.78 | 0 | 125
879 | 12.2963834 | 1.79 | 0 | 125
880 | 12.43034275 | 1.8 | 0 | 125
881 | 12.5678114 | 1.81 | 0 | 125
882 | 12.7057418 | 1.82 | 0 | 125
883 | 12.8459888 | 1.83 | 0 | 125
884 | 12.9885524 | 1.84 | 0 | 125
885 | 13.131116 | 1.85 | 0 | 125
886 | 5.196928 | 0 | 10 | 125
887 | 5.3419828 | 0.01 | 10 | 125
888 | 5.4103316 | 0.02 | 10 | 125
889 | 5.4606574 | 0.03 | 10 | 125
890 | 5.4929602 | 0.04 | 10 | 125
891 | 5.524154 | 0.05 | 10 | 125
892 | 5.5469214 | 0.06 | 10 | 125
893 | 5.5685798 | 0.07 | 10 | 125
894 | 5.5729292 | 0.08 | 10 | 125
895 | 5.5599696 | 0.09 | 10 | 125
896 | 5.545056125 | 0.1 | 10 | 125
897 | 5.5152932 | 0.11 | 10 | 125
898 | 5.4835764 | 0.12 | 10 | 125
899 | 5.455788 | 0.13 | 10 | 125
900 | 5.431928 | 0.14 | 10 | 125
901 | 5.408683 | 0.15 | 10 | 125
902 | 5.3901112 | 0.16 | 10 | 125
903 | 5.3721544 | 0.17 | 10 | 125
904 | 5.3560126 | 0.18 | 10 | 125
905 | 5.3416858 | 0.19 | 10 | 125
906 | 5.327502375 | 0.2 | 10 | 125
907 | 5.3144086 | 0.21 | 10 | 125
908 | 5.3014582 | 0.22 | 10 | 125
909 | 5.288104 | 0.23 | 10 | 125
910 | 5.274346 | 0.24 | 10 | 125
911 | 5.260684125 | 0.25 | 10 | 125
912 | 5.2477528 | 0.26 | 10 | 125
913 | 5.2349176 | 0.27 | 10 | 125
914 | 5.2252906 | 0.28 | 10 | 125
915 | 5.2188718 | 0.29 | 10 | 125
916 | 5.212574 | 0.3 | 10 | 125
917 | 5.2071918 | 0.31 | 10 | 125
918 | 5.2019306 | 0.32 | 10 | 125
919 | 5.197468 | 0.33 | 10 | 125
920 | 5.193804 | 0.34 | 10 | 125
921 | 5.19063975 | 0.35 | 10 | 125
922 | 5.1912736 | 0.36 | 10 | 125
923 | 5.1924072 | 0.37 | 10 | 125
924 | 5.1994412 | 0.38 | 10 | 125
925 | 5.2123756 | 0.39 | 10 | 125
926 | 5.225796 | 0.4 | 10 | 125
927 | 5.242908 | 0.41 | 10 | 125
928 | 5.260506 | 0.42 | 10 | 125
929 | 5.2791084 | 0.43 | 10 | 125
930 | 5.2987152 | 0.44 | 10 | 125
931 | 5.3189775 | 0.45 | 10 | 125
932 | 5.3442216 | 0.46 | 10 | 125
933 | 5.3701212 | 0.47 | 10 | 125
934 | 5.4009922 | 0.48 | 10 | 125
935 | 5.4368346 | 0.49 | 10 | 125
936 | 5.473074 | 0.5 | 10 | 125
937 | 5.5123262 | 0.51 | 10 | 125
938 | 5.5519754 | 0.52 | 10 | 125
939 | 5.5974016 | 0.53 | 10 | 125
940 | 5.6486048 | 0.54 | 10 | 125
941 | 5.700903 | 0.55 | 10 | 125
942 | 5.761524 | 0.56 | 10 | 125
943 | 5.82324 | 0.57 | 10 | 125
944 | 5.883309 | 0.58 | 10 | 125
945 | 5.941731 | 0.59 | 10 | 125
946 | 6.001384 | 0.6 | 10 | 125
947 | 6.070393 | 0.61 | 10 | 125
948 | 6.140633 | 0.62 | 10 | 125
949 | 6.2131324 | 0.63 | 10 | 125
950 | 6.2878912 | 0.64 | 10 | 125
951 | 6.363104 | 0.65 | 10 | 125
952 | 6.4417712 | 0.66 | 10 | 125
953 | 6.5208924 | 0.67 | 10 | 125
954 | 6.5988754 | 0.68 | 10 | 125
955 | 6.6757202 | 0.69 | 10 | 125
956 | 6.752813375 | 0.7 | 10 | 125
957 | 6.8317942 | 0.71 | 10 | 125
958 | 6.9110234 | 0.72 | 10 | 125
959 | 6.9940518 | 0.73 | 10 | 125
960 | 7.0808794 | 0.74 | 10 | 125
961 | 7.16782 | 0.75 | 10 | 125
962 | 7.2556234 | 0.76 | 10 | 125
963 | 7.3435398 | 0.77 | 10 | 125
964 | 7.4318722 | 0.78 | 10 | 125
965 | 7.5206206 | 0.79 | 10 | 125
966 | 7.6092415 | 0.8 | 10 | 125
967 | 7.6968934 | 0.81 | 10 | 125
968 | 7.7844178 | 0.82 | 10 | 125
969 | 7.8698564 | 0.83 | 10 | 125
970 | 7.9532092 | 0.84 | 10 | 125
971 | 8.037958375 | 0.85 | 10 | 125
972 | 8.13332 | 0.86 | 10 | 125
973 | 8.230078 | 0.87 | 10 | 125
974 | 8.3265312 | 0.88 | 10 | 125
975 | 8.4226796 | 0.89 | 10 | 125
976 | 8.51841125 | 0.9 | 10 | 125
977 | 8.6109756 | 0.91 | 10 | 125
978 | 8.7031232 | 0.92 | 10 | 125
979 | 8.8006466 | 0.93 | 10 | 125
980 | 8.9035458 | 0.94 | 10 | 125
981 | 9.007447 | 0.95 | 10 | 125
982 | 9.1189678 | 0.96 | 10 | 125
983 | 9.2314906 | 0.97 | 10 | 125
984 | 9.3444142 | 0.98 | 10 | 125
985 | 9.4577386 | 0.99 | 10 | 125
986 | 9.570597 | 1 | 10 | 125
987 | 9.6799106 | 1.01 | 10 | 125
988 | 9.7887582 | 1.02 | 10 | 125
989 | 9.9093984 | 1.03 | 10 | 125
990 | 10.0418312 | 1.04 | 10 | 125
991 | 10.17326 | 1.05 | 10 | 125
992 | 10.297098 | 1.06 | 10 | 125
993 | 10.419932 | 1.07 | 10 | 125
994 | 10.5429872 | 1.08 | 10 | 125
995 | 10.6662636 | 1.09 | 10 | 125
996 | 10.78955 | 1.1 | 10 | 125
997 | 10.9129216 | 1.11 | 10 | 125
998 | 11.0363032 | 1.12 | 10 | 125
999 | 11.1645858 | 1.13 | 10 | 125
1000 | 11.2977694 | 1.14 | 10 | 125
1001 | 11.43144 | 1.15 | 10 | 125
1002 | 11.5688414 | 1.16 | 10 | 125
1003 | 11.7067298 | 1.17 | 10 | 125
1004 | 11.8473146 | 1.18 | 10 | 125
1005 | 11.9905958 | 1.19 | 10 | 125
1006 | 12.13321 | 1.2 | 10 | 125
1007 | 12.2707102 | 1.21 | 10 | 125
1008 | 12.4075434 | 1.22 | 10 | 125
1009 | 12.5556076 | 1.23 | 10 | 125
1010 | 12.7149028 | 1.24 | 10 | 125
1011 | 12.87366 | 1.25 | 10 | 125
1012 | 13.0283124 | 1.26 | 10 | 125
1013 | 13.1824268 | 1.27 | 10 | 125
1014 | 13.3367052 | 1.28 | 10 | 125
1015 | 13.4911476 | 1.29 | 10 | 125
1016 | 13.64686 | 1.3 | 10 | 125
1017 | 13.8122376 | 1.31 | 10 | 125
1018 | 13.9788852 | 1.32 | 10 | 125
1019 | 14.1475612 | 1.33 | 10 | 125
1020 | 14.3182656 | 1.34 | 10 | 125
1021 | 14.49004 | 1.35 | 10 | 125
1022 | 14.6699612 | 1.36 | 10 | 125
1023 | 14.8509524 | 1.37 | 10 | 125
1024 | 15.0269614 | 1.38 | 10 | 125
1025 | 15.1979882 | 1.39 | 10 | 125
1026 | 15.37142 | 1.4 | 10 | 125
1027 | 15.5631578 | 1.41 | 10 | 125
1028 | 15.7573006 | 1.42 | 10 | 125
1029 | 15.948896 | 1.43 | 10 | 125
1030 | 16.137944 | 1.44 | 10 | 125
1031 | 16.32689 | 1.45 | 10 | 125
1032 | 16.5150188 | 1.46 | 10 | 125
1033 | 16.7030456 | 1.47 | 10 | 125
1034 | 16.9036176 | 1.48 | 10 | 125
1035 | 17.1167348 | 1.49 | 10 | 125
1036 | 17.33122 | 1.5 | 10 | 125
1037 | 17.5560568 | 1.51 | 10 | 125
1038 | 17.7822616 | 1.52 | 10 | 125
1039 | 18.003156 | 1.53 | 10 | 125
1040 | 18.21874 | 1.54 | 10 | 125
1041 | 18.43532 | 1.55 | 10 | 125
1042 | 18.659514 | 1.56 | 10 | 125
1043 | 18.884704 | 1.57 | 10 | 125
1044 | 19.1141952 | 1.58 | 10 | 125
1045 | 19.3479876 | 1.59 | 10 | 125
1046 | 19.5826 | 1.6 | 10 | 125
1047 | 19.8234064 | 1.61 | 10 | 125
1048 | 20.0650328 | 1.62 | 10 | 125
1049 | 20.3107166 | 1.63 | 10 | 125
1050 | 20.5604578 | 1.64 | 10 | 125
1051 | 20.81107 | 1.65 | 10 | 125
1052 | 21.0683358 | 1.66 | 10 | 125
1053 | 21.3264726 | 1.67 | 10 | 125
1054 | 21.5889478 | 1.68 | 10 | 125
1055 | 21.8557614 | 1.69 | 10 | 125
1056 | 22.12351 | 1.7 | 10 | 125
1057 | 22.3983462 | 1.71 | 10 | 125
1058 | 22.6741174 | 1.72 | 10 | 125
1059 | 22.954508 | 1.73 | 10 | 125
1060 | 23.239518 | 1.74 | 10 | 125
1061 | 23.52552 | 1.75 | 10 | 125
1062 | 23.819058 | 1.76 | 10 | 125
1063 | 24.113588 | 1.77 | 10 | 125
1064 | 24.4130182 | 1.78 | 10 | 125
1065 | 24.7173486 | 1.79 | 10 | 125
1066 | 25.021679 | 1.8 | 10 | 125
1067 | 10.39093 | 0 | 1000 | 125
1068 | 10.8027318 | 0.01 | 1000 | 125
1069 | 11.1692486 | 0.02 | 1000 | 125
1070 | 11.4774226 | 0.03 | 1000 | 125
1071 | 11.7272538 | 0.04 | 1000 | 125
1072 | 11.96669 | 0.05 | 1000 | 125
1073 | 12.1271334 | 0.06 | 1000 | 125
1074 | 12.2771818 | 0.07 | 1000 | 125
1075 | 12.3857902 | 0.08 | 1000 | 125
1076 | 12.4529586 | 0.09 | 1000 | 125
1077 | 12.51629 | 0.1 | 1000 | 125
1078 | 12.5504206 | 0.11 | 1000 | 125
1079 | 12.5807142 | 0.12 | 1000 | 125
1080 | 12.5594776 | 0.13 | 1000 | 125
1081 | 12.4867108 | 0.14 | 1000 | 125
1082 | 12.41094 | 0.15 | 1000 | 125
1083 | 12.3123752 | 0.16 | 1000 | 125
1084 | 12.2108064 | 0.17 | 1000 | 125
1085 | 12.1189576 | 0.18 | 1000 | 125
1086 | 12.0368288 | 0.19 | 1000 | 125
1087 | 11.95936 | 0.2 | 1000 | 125
1088 | 11.9173308 | 0.21 | 1000 | 125
1089 | 11.8799616 | 0.22 | 1000 | 125
1090 | 11.8885546 | 0.23 | 1000 | 125
1091 | 11.9431098 | 0.24 | 1000 | 125
1092 | 12.00096 | 0.25 | 1000 | 125
1093 | 12.083843 | 0.26 | 1000 | 125
1094 | 12.170021 | 0.27 | 1000 | 125
1095 | 12.21791 | 0.28 | 1000 | 125
1096 | 12.22751 | 0.29 | 1000 | 125
1097 | 12.23559 | 0.3 | 1000 | 125
1098 | 12.2321464 | 0.31 | 1000 | 125
1099 | 12.2271828 | 0.32 | 1000 | 125
1100 | 12.2655032 | 0.33 | 1000 | 125
1101 | 12.3471076 | 0.34 | 1000 | 125
1102 | 12.43215 | 0.35 | 1000 | 125
1103 | 12.5433612 | 0.36 | 1000 | 125
1104 | 12.6580104 | 0.37 | 1000 | 125
1105 | 12.6972708 | 0.38 | 1000 | 125
1106 | 12.6611424 | 0.39 | 1000 | 125
1107 | 12.62243 | 0.4 | 1000 | 125
1108 | 12.5640688 | 0.41 | 1000 | 125
1109 | 12.5031236 | 0.42 | 1000 | 125
1110 | 12.4688602 | 0.43 | 1000 | 125
1111 | 12.4612786 | 0.44 | 1000 | 125
1112 | 12.45829 | 0.45 | 1000 | 125
1113 | 12.4901774 | 0.46 | 1000 | 125
1114 | 12.5266578 | 0.47 | 1000 | 125
1115 | 12.550243 | 0.48 | 1000 | 125
1116 | 12.560933 | 0.49 | 1000 | 125
1117 | 12.57165 | 0.5 | 1000 | 125
1118 | 12.5825398 | 0.51 | 1000 | 125
1119 | 12.5934566 | 0.52 | 1000 | 125
1120 | 12.6075476 | 0.53 | 1000 | 125
1121 | 12.6248128 | 0.54 | 1000 | 125
1122 | 12.64231 | 0.55 | 1000 | 125
1123 | 12.66155 | 0.56 | 1000 | 125
1124 | 12.681022 | 0.57 | 1000 | 125
1125 | 12.698266 | 0.58 | 1000 | 125
1126 | 12.713282 | 0.59 | 1000 | 125
1127 | 12.72888 | 0.6 | 1000 | 125
1128 | 12.7488888 | 0.61 | 1000 | 125
1129 | 12.7694796 | 0.62 | 1000 | 125
1130 | 12.809921 | 0.63 | 1000 | 125
1131 | 12.870213 | 0.64 | 1000 | 125
1132 | 12.93204 | 0.65 | 1000 | 125
1133 | 13.0055062 | 0.66 | 1000 | 125
1134 | 13.0805074 | 0.67 | 1000 | 125
1135 | 13.1481254 | 0.68 | 1000 | 125
1136 | 13.2083602 | 0.69 | 1000 | 125
1137 | 13.26734675 | 0.7 | 1000 | 125
1138 | 13.3168466 | 0.71 | 1000 | 125
1139 | 13.3650982 | 0.72 | 1000 | 125
1140 | 13.4284094 | 0.73 | 1000 | 125
1141 | 13.5067802 | 0.74 | 1000 | 125
1142 | 13.58862 | 0.75 | 1000 | 125
1143 | 13.6968682 | 0.76 | 1000 | 125
1144 | 13.8085854 | 0.77 | 1000 | 125
1145 | 13.9520706 | 0.78 | 1000 | 125
1146 | 14.1273238 | 0.79 | 1000 | 125
1147 | 14.30375 | 0.8 | 1000 | 125
1148 | 14.4891106 | 0.81 | 1000 | 125
1149 | 14.6756442 | 0.82 | 1000 | 125
1150 | 14.8563472 | 0.83 | 1000 | 125
1151 | 15.0312196 | 0.84 | 1000 | 125
1152 | 15.20216 | 0.85 | 1000 | 125
1153 | 15.34319 | 0.86 | 1000 | 125
1154 | 15.480288 | 0.87 | 1000 | 125
1155 | 15.6365046 | 0.88 | 1000 | 125
1156 | 15.8118398 | 0.89 | 1000 | 125
1157 | 15.99316 | 0.9 | 1000 | 125
1158 | 16.2200102 | 0.91 | 1000 | 125
1159 | 16.4528454 | 0.92 | 1000 | 125
1160 | 16.6687038 | 0.93 | 1000 | 125
1161 | 16.8675854 | 0.94 | 1000 | 125
1162 | 17.065 | 0.95 | 1000 | 125
1163 | 17.2512882 | 0.96 | 1000 | 125
1164 | 17.4361094 | 0.97 | 1000 | 125
1165 | 17.6314684 | 0.98 | 1000 | 125
1166 | 17.8373652 | 0.99 | 1000 | 125
1167 | 18.04667 | 1 | 1000 | 125
1168 | 18.2818904 | 1.01 | 1000 | 125
1169 | 18.5205188 | 1.02 | 1000 | 125
1170 | 18.7687978 | 1.03 | 1000 | 125
1171 | 19.0267274 | 1.04 | 1000 | 125
1172 | 19.28316 | 1.05 | 1000 | 125
1173 | 19.5282262 | 1.06 | 1000 | 125
1174 | 19.7717954 | 1.07 | 1000 | 125
1175 | 20.0079036 | 1.08 | 1000 | 125
1176 | 20.2365508 | 1.09 | 1000 | 125
1177 | 20.46846 | 1.1 | 1000 | 125
1178 | 20.725118 | 1.11 | 1000 | 125
1179 | 20.985038 | 1.12 | 1000 | 125
1180 | 21.2505026 | 1.13 | 1000 | 125
1181 | 21.5215118 | 1.14 | 1000 | 125
1182 | 21.79213025 | 1.15 | 1000 | 125
1183 | 22.059779 | 1.16 | 1000 | 125
1184 | 22.327037 | 1.17 | 1000 | 125
1185 | 22.5923152 | 1.18 | 1000 | 125
1186 | 22.8556136 | 1.19 | 1000 | 125
1187 | 23.12044 | 1.2 | 1000 | 125
1188 | 23.3968628 | 1.21 | 1000 | 125
1189 | 23.6748136 | 1.22 | 1000 | 125
1190 | 23.9425806 | 1.23 | 1000 | 125
1191 | 24.2001638 | 1.24 | 1000 | 125
1192 | 24.46245 | 1.25 | 1000 | 125
1193 | 24.7605158 | 1.26 | 1000 | 125
1194 | 25.0632846 | 1.27 | 1000 | 125
1195 | 25.3669458 | 1.28 | 1000 | 125
1196 | 25.6714994 | 1.29 | 1000 | 125
1197 | 25.976407 | 1.3 | 1000 | 125
1198 | 26.284005 | 1.31 | 1000 | 125
1199 | 26.591957 | 1.32 | 1000 | 125
1200 | 26.900795 | 1.33 | 1000 | 125
1201 | 27.210519 | 1.34 | 1000 | 125
1202 | 27.52310125 | 1.35 | 1000 | 125
1203 | 27.8574062 | 1.36 | 1000 | 125
1204 | 28.1945694 | 1.37 | 1000 | 125
1205 | 28.537412 | 1.38 | 1000 | 125
1206 | 28.885934 | 1.39 | 1000 | 125
1207 | 29.23336 | 1.4 | 1000 | 125
1208 | 29.5724196 | 1.41 | 1000 | 125
1209 | 29.9103832 | 1.42 | 1000 | 125
1210 | 30.2451368 | 1.43 | 1000 | 125
1211 | 30.5766804 | 1.44 | 1000 | 125
1212 | 30.90802 | 1.45 | 1000 | 125
1213 | 31.2377864 | 1.46 | 1000 | 125
1214 | 31.5673488 | 1.47 | 1000 | 125
1215 | 31.9130622 | 1.48 | 1000 | 125
1216 | 32.2749266 | 1.49 | 1000 | 125
1217 | 32.63906 | 1.5 | 1000 | 125
1218 | 33.0204622 | 1.51 | 1000 | 125
1219 | 33.4041334 | 1.52 | 1000 | 125
1220 | 33.7930976 | 1.53 | 1000 | 125
1221 | 34.1873548 | 1.54 | 1000 | 125
1222 | 34.58184 | 1.55 | 1000 | 125
1223 | 34.9780948 | 1.56 | 1000 | 125
1224 | 35.3745776 | 1.57 | 1000 | 125
1225 | 35.7800656 | 1.58 | 1000 | 125
1226 | 36.1945588 | 1.59 | 1000 | 125
1227 | 36.60751 | 1.6 | 1000 | 125
1228 | 37.0087668 | 1.61 | 1000 | 125
1229 | 37.4084816 | 1.62 | 1000 | 125
1230 | 37.8072954 | 1.63 | 1000 | 125
1231 | 38.2052082 | 1.64 | 1000 | 125
1232 | 38.60441 | 1.65 | 1000 | 125
1233 | 39.0134506 | 1.66 | 1000 | 125
1234 | 39.4237802 | 1.67 | 1000 | 125
1235 | 39.8418466 | 1.68 | 1000 | 125
1236 | 40.2676498 | 1.69 | 1000 | 125
1237 | 40.69538 | 1.7 | 1000 | 125
1238 | 41.137787 | 1.71 | 1000 | 125
1239 | 41.582121 | 1.72 | 1000 | 125
1240 | 42.0372486 | 1.73 | 1000 | 125
1241 | 42.5031698 | 1.74 | 1000 | 125
1242 | 42.97166 | 1.75 | 1000 | 125
1243 | 43.4596562 | 1.76 | 1000 | 125
1244 | 43.9502214 | 1.77 | 1000 | 125
1245 | 44.4546372 | 1.78 | 1000 | 125
1246 | 44.9729036 | 1.79 | 1000 | 125
1247 | 45.494374 | 1.8 | 1000 | 125
1248 | 46.0401948 | 1.81 | 1000 | 125
1249 | 46.5892196 | 1.82 | 1000 | 125
1250 | 47.1551516 | 1.83 | 1000 | 125
1251 | 47.7379908 | 1.84 | 1000 | 125
1252 | 48.32083 | 1.85 | 1000 | 125