## Sheet1
Unnamed: 0 | stress | strain | strain_rate | temperature
147 | 5.176508 | 0 | 0 | 105
148 | 5.341982 | 0.01 | 0 | 105
149 | 5.410334 | 0.02 | 0 | 105
150 | 5.46066 | 0.03 | 0 | 105
151 | 5.49296 | 0.04 | 0 | 105
152 | 5.524152 | 0.05 | 0 | 105
153 | 5.54692 | 0.06 | 0 | 105
154 | 5.56858 | 0.07 | 0 | 105
155 | 5.57293 | 0.08 | 0 | 105
156 | 5.55997 | 0.09 | 0 | 105
157 | 5.54505625 | 0.1 | 0 | 105
158 | 5.515294 | 0.11 | 0 | 105
159 | 5.483578 | 0.12 | 0 | 105
160 | 5.45579 | 0.13 | 0 | 105
161 | 5.43193 | 0.14 | 0 | 105
162 | 5.408685 | 0.15 | 0 | 105
163 | 5.390114 | 0.16 | 0 | 105
164 | 5.372158 | 0.17 | 0 | 105
165 | 5.356016 | 0.18 | 0 | 105
166 | 5.341688 | 0.19 | 0 | 105
167 | 5.327503 | 0.2 | 0 | 105
168 | 5.314408 | 0.21 | 0 | 105
169 | 5.301456 | 0.22 | 0 | 105
170 | 5.288102 | 0.23 | 0 | 105
171 | 5.274346 | 0.24 | 0 | 105
172 | 5.260686 | 0.25 | 0 | 105
173 | 5.247754 | 0.26 | 0 | 105
174 | 5.234918 | 0.27 | 0 | 105
175 | 5.22529 | 0.28 | 0 | 105
176 | 5.21887 | 0.29 | 0 | 105
177 | 5.212571 | 0.3 | 0 | 105
178 | 5.20719 | 0.31 | 0 | 105
179 | 5.20193 | 0.32 | 0 | 105
180 | 5.197468 | 0.33 | 0 | 105
181 | 5.193804 | 0.34 | 0 | 105
182 | 5.19064 | 0.35 | 0 | 105
183 | 5.191272 | 0.36 | 0 | 105
184 | 5.192404 | 0.37 | 0 | 105
185 | 5.199438 | 0.38 | 0 | 105
186 | 5.212374 | 0.39 | 0 | 105
187 | 5.225796 | 0.4 | 0 | 105
188 | 5.24291 | 0.41 | 0 | 105
189 | 5.26051 | 0.42 | 0 | 105
190 | 5.279112 | 0.43 | 0 | 105
191 | 5.298716 | 0.44 | 0 | 105
192 | 5.318976 | 0.45 | 0 | 105
193 | 5.34422 | 0.46 | 0 | 105
194 | 5.37012 | 0.47 | 0 | 105
195 | 5.400992 | 0.48 | 0 | 105
196 | 5.436836 | 0.49 | 0 | 105
197 | 5.47307625 | 0.5 | 0 | 105
198 | 5.512328 | 0.51 | 0 | 105
199 | 5.551976 | 0.52 | 0 | 105
200 | 5.597402 | 0.53 | 0 | 105
201 | 5.648606 | 0.54 | 0 | 105
202 | 5.700905 | 0.55 | 0 | 105
203 | 5.761526 | 0.56 | 0 | 105
204 | 5.823242 | 0.57 | 0 | 105
205 | 5.88331 | 0.58 | 0 | 105
206 | 5.94173 | 0.59 | 0 | 105
207 | 6.00138125 | 0.6 | 0 | 105
208 | 6.07039 | 0.61 | 0 | 105
209 | 6.14063 | 0.62 | 0 | 105
210 | 6.21313 | 0.63 | 0 | 105
211 | 6.28789 | 0.64 | 0 | 105
212 | 6.363104 | 0.65 | 0 | 105
213 | 6.44177 | 0.66 | 0 | 105
214 | 6.52089 | 0.67 | 0 | 105
215 | 6.598872 | 0.68 | 0 | 105
216 | 6.675716 | 0.69 | 0 | 105
217 | 6.75280875 | 0.7 | 0 | 105
218 | 6.831792 | 0.71 | 0 | 105
219 | 6.911024 | 0.72 | 0 | 105
220 | 6.994054 | 0.73 | 0 | 105
221 | 7.080882 | 0.74 | 0 | 105
222 | 7.167823 | 0.75 | 0 | 105
223 | 7.255626 | 0.76 | 0 | 105
224 | 7.343542 | 0.77 | 0 | 105
225 | 7.431874 | 0.78 | 0 | 105
226 | 7.520622 | 0.79 | 0 | 105
227 | 7.6092425 | 0.8 | 0 | 105
228 | 7.696894 | 0.81 | 0 | 105
229 | 7.784418 | 0.82 | 0 | 105
230 | 7.869856 | 0.83 | 0 | 105
231 | 7.953208 | 0.84 | 0 | 105
232 | 8.037957 | 0.85 | 0 | 105
233 | 8.13332 | 0.86 | 0 | 105
234 | 8.23008 | 0.87 | 0 | 105
235 | 8.326534 | 0.88 | 0 | 105
236 | 8.422682 | 0.89 | 0 | 105
237 | 8.518413 | 0.9 | 0 | 105
238 | 8.610978 | 0.91 | 0 | 105
239 | 8.703126 | 0.92 | 0 | 105
240 | 8.800648 | 0.93 | 0 | 105
241 | 8.903544 | 0.94 | 0 | 105
242 | 9.007443 | 0.95 | 0 | 105
243 | 9.118964 | 0.96 | 0 | 105
244 | 9.231488 | 0.97 | 0 | 105
245 | 9.344412 | 0.98 | 0 | 105
246 | 9.457736 | 0.99 | 0 | 105
247 | 9.57059375 | 1 | 0 | 105
248 | 9.679908 | 1.01 | 0 | 105
249 | 9.788756 | 1.02 | 0 | 105
250 | 9.909404 | 1.03 | 0 | 105
251 | 10.041852 | 1.04 | 0 | 105
252 | 10.173295 | 1.05 | 0 | 105
253 | 10.2971 | 1.06 | 0 | 105
254 | 10.4199 | 1.07 | 0 | 105
255 | 10.54294 | 1.08 | 0 | 105
256 | 10.66622 | 1.09 | 0 | 105
257 | 10.7895125 | 1.1 | 0 | 105
258 | 10.9129 | 1.11 | 0 | 105
259 | 11.0363 | 1.12 | 0 | 105
260 | 11.1646 | 1.13 | 0 | 105
261 | 11.2978 | 1.14 | 0 | 105
262 | 11.4314875 | 1.15 | 0 | 105
263 | 11.56888 | 1.16 | 0 | 105
264 | 11.70676 | 1.17 | 0 | 105
265 | 11.84734 | 1.18 | 0 | 105
266 | 11.99062 | 1.19 | 0 | 105
267 | 12.13323 | 1.2 | 0 | 105
268 | 12.27074 | 1.21 | 0 | 105
269 | 12.40758 | 1.22 | 0 | 105
270 | 12.55564 | 1.23 | 0 | 105
271 | 12.71492 | 1.24 | 0 | 105
272 | 12.8736625 | 1.25 | 0 | 105
273 | 13.02832 | 1.26 | 0 | 105
274 | 13.18244 | 1.27 | 0 | 105
275 | 13.33672 | 1.28 | 0 | 105
276 | 13.49116 | 1.29 | 0 | 105
277 | 13.64687 | 1.3 | 0 | 105
278 | 13.81224 | 1.31 | 0 | 105
279 | 13.97888 | 1.32 | 0 | 105
280 | 14.14756 | 1.33 | 0 | 105
281 | 14.31828 | 1.34 | 0 | 105
282 | 14.49007 | 1.35 | 0 | 105
283 | 14.66996 | 1.36 | 0 | 105
284 | 14.85092 | 1.37 | 0 | 105
285 | 15.02692 | 1.38 | 0 | 105
286 | 15.19796 | 1.39 | 0 | 105
287 | 15.37141 | 1.4 | 0 | 105
288 | 15.56316 | 1.41 | 0 | 105
289 | 15.75732 | 1.42 | 0 | 105
290 | 15.94892 | 1.43 | 0 | 105
291 | 16.13796 | 1.44 | 0 | 105
292 | 16.3269 | 1.45 | 0 | 105
293 | 16.51504 | 1.46 | 0 | 105
294 | 16.70308 | 1.47 | 0 | 105
295 | 16.90366 | 1.48 | 0 | 105
296 | 17.11678 | 1.49 | 0 | 105
297 | 17.3312625 | 1.5 | 0 | 105
298 | 17.5561 | 1.51 | 0 | 105
299 | 17.7823 | 1.52 | 0 | 105
300 | 18.00318 | 1.53 | 0 | 105
301 | 18.21874 | 1.54 | 0 | 105
302 | 18.4353 | 1.55 | 0 | 105
303 | 18.6595 | 1.56 | 0 | 105
304 | 18.8847 | 1.57 | 0 | 105
305 | 19.1142 | 1.58 | 0 | 105
306 | 19.348 | 1.59 | 0 | 105
307 | 19.5826125 | 1.6 | 0 | 105
308 | 19.8234 | 1.61 | 0 | 105
309 | 20.065 | 1.62 | 0 | 105
310 | 20.31068 | 1.63 | 0 | 105
311 | 20.56044 | 1.64 | 0 | 105
312 | 20.81107 | 1.65 | 0 | 105
313 | 21.06832 | 1.66 | 0 | 105
314 | 21.32644 | 1.67 | 0 | 105
315 | 21.58892 | 1.68 | 0 | 105
316 | 21.85576 | 1.69 | 0 | 105
317 | 22.12353 | 1.7 | 0 | 105
318 | 22.39836 | 1.71 | 0 | 105
319 | 22.67412 | 1.72 | 0 | 105
320 | 22.9545 | 1.73 | 0 | 105
321 | 23.2395 | 1.74 | 0 | 105
322 | 23.5255 | 1.75 | 0 | 105
323 | 23.81906 | 1.76 | 0 | 105
324 | 24.11362 | 1.77 | 0 | 105
325 | 24.41306 | 1.78 | 0 | 105
326 | 24.71738 | 1.79 | 0 | 105
327 | 25.0217 | 1.8 | 0 | 105