## Sheet1
Unnamed: 0 | stress | strain | strain_rate | temperature
700 | 2.705301 | 0 | 0 | 125
701 | 2.8653654 | 0.01 | 0 | 125
702 | 2.9503118 | 0.02 | 0 | 125
703 | 3.018425 | 0.03 | 0 | 125
704 | 3.069705 | 0.04 | 0 | 125
705 | 3.118021 | 0.05 | 0 | 125
706 | 3.1438114 | 0.06 | 0 | 125
707 | 3.1666378 | 0.07 | 0 | 125
708 | 3.1778436 | 0.08 | 0 | 125
709 | 3.1774288 | 0.09 | 0 | 125
710 | 3.175360625 | 0.1 | 0 | 125
711 | 3.1607268 | 0.11 | 0 | 125
712 | 3.1444396 | 0.12 | 0 | 125
713 | 3.121514 | 0.13 | 0 | 125
714 | 3.09195 | 0.14 | 0 | 125
715 | 3.061371875 | 0.15 | 0 | 125
716 | 3.0230864 | 0.16 | 0 | 125
717 | 2.9837868 | 0.17 | 0 | 125
718 | 2.952312 | 0.18 | 0 | 125
719 | 2.928662 | 0.19 | 0 | 125
720 | 2.90565 | 0.2 | 0 | 125
721 | 2.8874852 | 0.21 | 0 | 125
722 | 2.8699584 | 0.22 | 0 | 125
723 | 2.8530216 | 0.23 | 0 | 125
724 | 2.8366748 | 0.24 | 0 | 125
725 | 2.820687 | 0.25 | 0 | 125
726 | 2.8074268 | 0.26 | 0 | 125
727 | 2.7945256 | 0.27 | 0 | 125
728 | 2.7835238 | 0.28 | 0 | 125
729 | 2.7744214 | 0.29 | 0 | 125
730 | 2.765916 | 0.3 | 0 | 125
731 | 2.7619506 | 0.31 | 0 | 125
732 | 2.7585822 | 0.32 | 0 | 125
733 | 2.7578678 | 0.33 | 0 | 125
734 | 2.7598074 | 0.34 | 0 | 125
735 | 2.7621945 | 0.35 | 0 | 125
736 | 2.7679826 | 0.36 | 0 | 125
737 | 2.7742182 | 0.37 | 0 | 125
738 | 2.7827672 | 0.38 | 0 | 125
739 | 2.7936296 | 0.39 | 0 | 125
740 | 2.804987625 | 0.4 | 0 | 125
741 | 2.8201124 | 0.41 | 0 | 125
742 | 2.8357328 | 0.42 | 0 | 125
743 | 2.8538504 | 0.43 | 0 | 125
744 | 2.8744652 | 0.44 | 0 | 125
745 | 2.895407875 | 0.45 | 0 | 125
746 | 2.9188424 | 0.46 | 0 | 125
747 | 2.9426048 | 0.47 | 0 | 125
748 | 2.9690036 | 0.48 | 0 | 125
749 | 2.9980388 | 0.49 | 0 | 125
750 | 3.027341 | 0.5 | 0 | 125
751 | 3.0586768 | 0.51 | 0 | 125
752 | 3.0902796 | 0.52 | 0 | 125
753 | 3.1238156 | 0.53 | 0 | 125
754 | 3.1592848 | 0.54 | 0 | 125
755 | 3.194725 | 0.55 | 0 | 125
756 | 3.2299476 | 0.56 | 0 | 125
757 | 3.2651412 | 0.57 | 0 | 125
758 | 3.3032604 | 0.58 | 0 | 125
759 | 3.3443052 | 0.59 | 0 | 125
760 | 3.385294 | 0.6 | 0 | 125
761 | 3.4258612 | 0.61 | 0 | 125
762 | 3.4663724 | 0.62 | 0 | 125
763 | 3.5062128 | 0.63 | 0 | 125
764 | 3.5453824 | 0.64 | 0 | 125
765 | 3.584535 | 0.65 | 0 | 125
766 | 3.6235564 | 0.66 | 0 | 125
767 | 3.6625608 | 0.67 | 0 | 125
768 | 3.7023996 | 0.68 | 0 | 125
769 | 3.7430728 | 0.69 | 0 | 125
770 | 3.783651125 | 0.7 | 0 | 125
771 | 3.8235084 | 0.71 | 0 | 125
772 | 3.8632708 | 0.72 | 0 | 125
773 | 3.903892 | 0.73 | 0 | 125
774 | 3.945372 | 0.74 | 0 | 125
775 | 3.986854 | 0.75 | 0 | 125
776 | 4.0283496 | 0.76 | 0 | 125
777 | 4.0698472 | 0.77 | 0 | 125
778 | 4.110472 | 0.78 | 0 | 125
779 | 4.150224 | 0.79 | 0 | 125
780 | 4.18991275 | 0.8 | 0 | 125
781 | 4.2291208 | 0.81 | 0 | 125
782 | 4.2682656 | 0.82 | 0 | 125
783 | 4.3087098 | 0.83 | 0 | 125
784 | 4.3504534 | 0.84 | 0 | 125
785 | 4.392211 | 0.85 | 0 | 125
786 | 4.434073 | 0.86 | 0 | 125
787 | 4.475949 | 0.87 | 0 | 125
788 | 4.5170812 | 0.88 | 0 | 125
789 | 4.5574696 | 0.89 | 0 | 125
790 | 4.59814 | 0.9 | 0 | 125
791 | 4.6409564 | 0.91 | 0 | 125
792 | 4.6840548 | 0.92 | 0 | 125
793 | 4.7290652 | 0.93 | 0 | 125
794 | 4.7759876 | 0.94 | 0 | 125
795 | 4.823095 | 0.95 | 0 | 125
796 | 4.8716116 | 0.96 | 0 | 125
797 | 4.9203132 | 0.97 | 0 | 125
798 | 4.9697688 | 0.98 | 0 | 125
799 | 5.0199784 | 0.99 | 0 | 125
800 | 5.070466 | 1 | 0 | 125
801 | 5.1230696 | 1.01 | 0 | 125
802 | 5.1759512 | 1.02 | 0 | 125
803 | 5.2295 | 1.03 | 0 | 125
804 | 5.283716 | 1.04 | 0 | 125
805 | 5.33864 | 1.05 | 0 | 125
806 | 5.3989444 | 1.06 | 0 | 125
807 | 5.4599568 | 1.07 | 0 | 125
808 | 5.519409 | 1.08 | 0 | 125
809 | 5.577301 | 1.09 | 0 | 125
810 | 5.635279 | 1.1 | 0 | 125
811 | 5.6939146 | 1.11 | 0 | 125
812 | 5.7526362 | 1.12 | 0 | 125
813 | 5.8157366 | 1.13 | 0 | 125
814 | 5.8832158 | 1.14 | 0 | 125
815 | 5.951355 | 1.15 | 0 | 125
816 | 6.0245118 | 1.16 | 0 | 125
817 | 6.0983286 | 1.17 | 0 | 125
818 | 6.1726476 | 1.18 | 0 | 125
819 | 6.2474688 | 1.19 | 0 | 125
820 | 6.322815625 | 1.2 | 0 | 125
821 | 6.4021572 | 1.21 | 0 | 125
822 | 6.4820244 | 1.22 | 0 | 125
823 | 6.5611676 | 1.23 | 0 | 125
824 | 6.6395868 | 1.24 | 0 | 125
825 | 6.718793 | 1.25 | 0 | 125
826 | 6.8039836 | 1.26 | 0 | 125
827 | 6.8899612 | 1.27 | 0 | 125
828 | 6.9794814 | 1.28 | 0 | 125
829 | 7.0725442 | 1.29 | 0 | 125
830 | 7.165296 | 1.3 | 0 | 125
831 | 7.2556826 | 1.31 | 0 | 125
832 | 7.3457582 | 1.32 | 0 | 125
833 | 7.4339442 | 1.33 | 0 | 125
834 | 7.5202406 | 1.34 | 0 | 125
835 | 7.606499625 | 1.35 | 0 | 125
836 | 7.6924746 | 1.36 | 0 | 125
837 | 7.7784122 | 1.37 | 0 | 125
838 | 7.8670278 | 1.38 | 0 | 125
839 | 7.9583214 | 1.39 | 0 | 125
840 | 8.050429125 | 1.4 | 0 | 125
841 | 8.1487242 | 1.41 | 0 | 125
842 | 8.2478334 | 1.42 | 0 | 125
843 | 8.3445008 | 1.43 | 0 | 125
844 | 8.4387264 | 1.44 | 0 | 125
845 | 8.533311 | 1.45 | 0 | 125
846 | 8.630624 | 1.46 | 0 | 125
847 | 8.728296 | 1.47 | 0 | 125
848 | 8.8238204 | 1.48 | 0 | 125
849 | 8.9171972 | 1.49 | 0 | 125
850 | 9.011986 | 1.5 | 0 | 125
851 | 9.1175068 | 1.51 | 0 | 125
852 | 9.2244396 | 1.52 | 0 | 125
853 | 9.3282158 | 1.53 | 0 | 125
854 | 9.4288354 | 1.54 | 0 | 125
855 | 9.52861775 | 1.55 | 0 | 125
856 | 9.622037 | 1.56 | 0 | 125
857 | 9.714619 | 1.57 | 0 | 125
858 | 9.815399 | 1.58 | 0 | 125
859 | 9.924377 | 1.59 | 0 | 125
860 | 10.03304 | 1.6 | 0 | 125
861 | 10.1393194 | 1.61 | 0 | 125
862 | 10.2452838 | 1.62 | 0 | 125
863 | 10.353826 | 1.63 | 0 | 125
864 | 10.464946 | 1.64 | 0 | 125
865 | 10.5764 | 1.65 | 0 | 125
866 | 10.6904132 | 1.66 | 0 | 125
867 | 10.8047604 | 1.67 | 0 | 125
868 | 10.920822 | 1.68 | 0 | 125
869 | 11.038598 | 1.69 | 0 | 125
870 | 11.156752 | 1.7 | 0 | 125
871 | 11.2777788 | 1.71 | 0 | 125
872 | 11.3991836 | 1.72 | 0 | 125
873 | 11.5225034 | 1.73 | 0 | 125
874 | 11.6477382 | 1.74 | 0 | 125
875 | 11.77339 | 1.75 | 0 | 125
876 | 11.9022386 | 1.76 | 0 | 125
877 | 12.0315042 | 1.77 | 0 | 125
878 | 12.1628858 | 1.78 | 0 | 125
879 | 12.2963834 | 1.79 | 0 | 125
880 | 12.43034275 | 1.8 | 0 | 125
881 | 12.5678114 | 1.81 | 0 | 125
882 | 12.7057418 | 1.82 | 0 | 125
883 | 12.8459888 | 1.83 | 0 | 125
884 | 12.9885524 | 1.84 | 0 | 125
885 | 13.131116 | 1.85 | 0 | 125