## Sheet1
Unnamed: 0 | stress | strain | strain_rate | temperature
1 | 5.27363 | 0 | 0 | 25
2 | 5.44451 | 0.03 | 0 | 25
3 | 5.52526 | 0.05 | 0 | 25
4 | 5.57941 | 0.07 | 0 | 25
5 | 5.54701 | 0.1 | 0 | 25
6 | 5.46772 | 0.13 | 0 | 25
7 | 5.40807 | 0.15 | 0 | 25
8 | 5.36318 | 0.17 | 0 | 25
9 | 5.32736 | 0.2 | 0 | 25
10 | 5.29498 | 0.23 | 0 | 25
11 | 5.26059 | 0.25 | 0 | 25
12 | 5.2285 | 0.27 | 0 | 25
13 | 5.21245 | 0.3 | 0 | 25
14 | 5.1993 | 0.33 | 0 | 25
15 | 5.19014 | 0.35 | 0 | 25
16 | 5.19297 | 0.37 | 0 | 25
17 | 5.22531 | 0.4 | 0 | 25
18 | 5.26931 | 0.43 | 0 | 25
19 | 5.31832 | 0.45 | 0 | 25
20 | 5.38307 | 0.47 | 0 | 25
21 | 5.47268 | 0.5 | 0 | 25
22 | 5.5718 | 0.52 | 0 | 25
23 | 5.69981 | 0.55 | 0 | 25
24 | 5.8541 | 0.57 | 0 | 25
25 | 6.00015 | 0.6 | 0 | 25
26 | 6.17575 | 0.63 | 0 | 25
27 | 6.36265 | 0.65 | 0 | 25
28 | 6.56045 | 0.67 | 0 | 25
29 | 6.75256 | 0.7 | 0 | 25
30 | 6.95064 | 0.73 | 0 | 25
31 | 7.16771 | 0.75 | 0 | 25
32 | 7.3875 | 0.77 | 0 | 25
33 | 7.60937 | 0.8 | 0 | 25
34 | 7.82818 | 0.83 | 0 | 25
35 | 8.03656 | 0.85 | 0 | 25
36 | 8.27846 | 0.87 | 0 | 25
37 | 8.51883 | 0.9 | 0 | 25
38 | 8.7492 | 0.93 | 0 | 25
39 | 9.00644 | 0.95 | 0 | 25
40 | 9.28775 | 0.97 | 0 | 25
41 | 9.57106 | 1 | 0 | 25
42 | 9.84318 | 1.03 | 0 | 25
43 | 10.1743 | 1.05 | 0 | 25
44 | 10.4813 | 1.07 | 0 | 25
45 | 10.7895 | 1.1 | 0 | 25
46 | 11.098 | 1.13 | 0 | 25
47 | 11.431 | 1.15 | 0 | 25
48 | 11.7757 | 1.18 | 0 | 25
49 | 12.1339 | 1.2 | 0 | 25
50 | 12.476 | 1.22 | 0 | 25
51 | 12.8742 | 1.25 | 0 | 25
52 | 13.2595 | 1.27 | 0 | 25
53 | 13.6456 | 1.3 | 0 | 25
54 | 14.0622 | 1.33 | 0 | 25
55 | 14.489 | 1.35 | 0 | 25
56 | 14.9414 | 1.37 | 0 | 25
57 | 15.369 | 1.4 | 0 | 25
58 | 15.8544 | 1.43 | 0 | 25
59 | 16.327 | 1.45 | 0 | 25
60 | 16.7971 | 1.47 | 0 | 25
61 | 17.3299 | 1.5 | 0 | 25
62 | 17.8954 | 1.53 | 0 | 25
63 | 18.4343 | 1.55 | 0 | 25
64 | 18.9973 | 1.57 | 0 | 25
65 | 19.5818 | 1.6 | 0 | 25
66 | 20.1858 | 1.63 | 0 | 25
67 | 20.8102 | 1.65 | 0 | 25
68 | 21.4555 | 1.67 | 0 | 25
69 | 22.1226 | 1.7 | 0 | 25
70 | 22.812 | 1.73 | 0 | 25
71 | 23.5245 | 1.75 | 0 | 25
72 | 24.2609 | 1.77 | 0 | 25
73 | 25.0217 | 1.8 | 0 | 25