## Sheet1
Unnamed: 0 | stress | strain | strain_rate | temperature
74 | 5.27363 | 0 | 0.16 | 25
75 | 5.44451 | 0.03 | 0.16 | 25
76 | 5.52526 | 0.05 | 0.16 | 25
77 | 5.57941 | 0.07 | 0.16 | 25
78 | 5.54701 | 0.1 | 0.16 | 25
79 | 5.46772 | 0.13 | 0.16 | 25
80 | 5.40807 | 0.15 | 0.16 | 25
81 | 5.36318 | 0.17 | 0.16 | 25
82 | 5.32736 | 0.2 | 0.16 | 25
83 | 5.29498 | 0.23 | 0.16 | 25
84 | 5.26059 | 0.25 | 0.16 | 25
85 | 5.2285 | 0.27 | 0.16 | 25
86 | 5.21245 | 0.3 | 0.16 | 25
87 | 5.1993 | 0.33 | 0.16 | 25
88 | 5.19014 | 0.35 | 0.16 | 25
89 | 5.19297 | 0.37 | 0.16 | 25
90 | 5.22531 | 0.4 | 0.16 | 25
91 | 5.26931 | 0.43 | 0.16 | 25
92 | 5.31832 | 0.45 | 0.16 | 25
93 | 5.38307 | 0.47 | 0.16 | 25
94 | 5.47268 | 0.5 | 0.16 | 25
95 | 5.5718 | 0.52 | 0.16 | 25
96 | 5.69981 | 0.55 | 0.16 | 25
97 | 5.8541 | 0.57 | 0.16 | 25
98 | 6.00015 | 0.6 | 0.16 | 25
99 | 6.17575 | 0.63 | 0.16 | 25
100 | 6.36265 | 0.65 | 0.16 | 25
101 | 6.56045 | 0.67 | 0.16 | 25
102 | 6.75256 | 0.7 | 0.16 | 25
103 | 6.95064 | 0.73 | 0.16 | 25
104 | 7.16771 | 0.75 | 0.16 | 25
105 | 7.3875 | 0.77 | 0.16 | 25
106 | 7.60937 | 0.8 | 0.16 | 25
107 | 7.82818 | 0.83 | 0.16 | 25
108 | 8.03656 | 0.85 | 0.16 | 25
109 | 8.27846 | 0.87 | 0.16 | 25
110 | 8.51883 | 0.9 | 0.16 | 25
111 | 8.7492 | 0.93 | 0.16 | 25
112 | 9.00644 | 0.95 | 0.16 | 25
113 | 9.28775 | 0.97 | 0.16 | 25
114 | 9.57106 | 1 | 0.16 | 25
115 | 9.84318 | 1.03 | 0.16 | 25
116 | 10.1743 | 1.05 | 0.16 | 25
117 | 10.4813 | 1.07 | 0.16 | 25
118 | 10.7895 | 1.1 | 0.16 | 25
119 | 11.098 | 1.13 | 0.16 | 25
120 | 11.431 | 1.15 | 0.16 | 25
121 | 11.7757 | 1.18 | 0.16 | 25
122 | 12.1339 | 1.2 | 0.16 | 25
123 | 12.476 | 1.22 | 0.16 | 25
124 | 12.8742 | 1.25 | 0.16 | 25
125 | 13.2595 | 1.27 | 0.16 | 25
126 | 13.6456 | 1.3 | 0.16 | 25
127 | 14.0622 | 1.33 | 0.16 | 25
128 | 14.489 | 1.35 | 0.16 | 25
129 | 14.9414 | 1.37 | 0.16 | 25
130 | 15.369 | 1.4 | 0.16 | 25
131 | 15.8544 | 1.43 | 0.16 | 25
132 | 16.327 | 1.45 | 0.16 | 25
133 | 16.7971 | 1.47 | 0.16 | 25
134 | 17.3299 | 1.5 | 0.16 | 25
135 | 17.8954 | 1.53 | 0.16 | 25
136 | 18.4343 | 1.55 | 0.16 | 25
137 | 18.9973 | 1.57 | 0.16 | 25
138 | 19.5818 | 1.6 | 0.16 | 25
139 | 20.1858 | 1.63 | 0.16 | 25
140 | 20.8102 | 1.65 | 0.16 | 25
141 | 21.4555 | 1.67 | 0.16 | 25
142 | 22.1226 | 1.7 | 0.16 | 25
143 | 22.812 | 1.73 | 0.16 | 25
144 | 23.5245 | 1.75 | 0.16 | 25
145 | 24.2609 | 1.77 | 0.16 | 25
146 | 25.0217 | 1.8 | 0.16 | 25