## Sheet1
Unnamed: 0 | stress | strain | strain_rate | temperature
328 | 10.37008 | 0 | 10 | 105
329 | 10.80272 | 0.01 | 10 | 105
330 | 11.16924 | 0.02 | 10 | 105
331 | 11.47742 | 0.03 | 10 | 105
332 | 11.72726 | 0.04 | 10 | 105
333 | 11.9667 | 0.05 | 10 | 105
334 | 12.12714 | 0.06 | 10 | 105
335 | 12.27718 | 0.07 | 10 | 105
336 | 12.38578 | 0.08 | 10 | 105
337 | 12.45294 | 0.09 | 10 | 105
338 | 12.5162625 | 0.1 | 10 | 105
339 | 12.55042 | 0.11 | 10 | 105
340 | 12.58074 | 0.12 | 10 | 105
341 | 12.5595 | 0.13 | 10 | 105
342 | 12.4867 | 0.14 | 10 | 105
343 | 12.4109 | 0.15 | 10 | 105
344 | 12.31234 | 0.16 | 10 | 105
345 | 12.21078 | 0.17 | 10 | 105
346 | 12.11894 | 0.18 | 10 | 105
347 | 12.03682 | 0.19 | 10 | 105
348 | 11.9593625 | 0.2 | 10 | 105
349 | 11.91734 | 0.21 | 10 | 105
350 | 11.87998 | 0.22 | 10 | 105
351 | 11.88858 | 0.23 | 10 | 105
352 | 11.94314 | 0.24 | 10 | 105
353 | 12.00099 | 0.25 | 10 | 105
354 | 12.08386 | 0.26 | 10 | 105
355 | 12.17002 | 0.27 | 10 | 105
356 | 12.2179 | 0.28 | 10 | 105
357 | 12.2275 | 0.29 | 10 | 105
358 | 12.23558 | 0.3 | 10 | 105
359 | 12.23214 | 0.31 | 10 | 105
360 | 12.22718 | 0.32 | 10 | 105
361 | 12.2655 | 0.33 | 10 | 105
362 | 12.3471 | 0.34 | 10 | 105
363 | 12.43214 | 0.35 | 10 | 105
364 | 12.54334 | 0.36 | 10 | 105
365 | 12.65798 | 0.37 | 10 | 105
366 | 12.69724 | 0.38 | 10 | 105
367 | 12.66112 | 0.39 | 10 | 105
368 | 12.62242 | 0.4 | 10 | 105
369 | 12.56408 | 0.41 | 10 | 105
370 | 12.50316 | 0.42 | 10 | 105
371 | 12.4689 | 0.43 | 10 | 105
372 | 12.4613 | 0.44 | 10 | 105
373 | 12.45829 | 0.45 | 10 | 105
374 | 12.49018 | 0.46 | 10 | 105
375 | 12.52666 | 0.47 | 10 | 105
376 | 12.55024 | 0.48 | 10 | 105
377 | 12.56092 | 0.49 | 10 | 105
378 | 12.571625 | 0.5 | 10 | 105
379 | 12.58252 | 0.51 | 10 | 105
380 | 12.59344 | 0.52 | 10 | 105
381 | 12.60754 | 0.53 | 10 | 105
382 | 12.62482 | 0.54 | 10 | 105
383 | 12.64233 | 0.55 | 10 | 105
384 | 12.66158 | 0.56 | 10 | 105
385 | 12.68106 | 0.57 | 10 | 105
386 | 12.6983 | 0.58 | 10 | 105
387 | 12.7133 | 0.59 | 10 | 105
388 | 12.72888 | 0.6 | 10 | 105
389 | 12.7489 | 0.61 | 10 | 105
390 | 12.7695 | 0.62 | 10 | 105
391 | 12.80994 | 0.63 | 10 | 105
392 | 12.87022 | 0.64 | 10 | 105
393 | 12.93203 | 0.65 | 10 | 105
394 | 13.0055 | 0.66 | 10 | 105
395 | 13.0805 | 0.67 | 10 | 105
396 | 13.14812 | 0.68 | 10 | 105
397 | 13.20836 | 0.69 | 10 | 105
398 | 13.26735 | 0.7 | 10 | 105
399 | 13.31684 | 0.71 | 10 | 105
400 | 13.36508 | 0.72 | 10 | 105
401 | 13.4284 | 0.73 | 10 | 105
402 | 13.5068 | 0.74 | 10 | 105
403 | 13.58867 | 0.75 | 10 | 105
404 | 13.69688 | 0.76 | 10 | 105
405 | 13.80856 | 0.77 | 10 | 105
406 | 13.95204 | 0.78 | 10 | 105
407 | 14.12732 | 0.79 | 10 | 105
408 | 14.30377 | 0.8 | 10 | 105
409 | 14.48912 | 0.81 | 10 | 105
410 | 14.67564 | 0.82 | 10 | 105
411 | 14.85634 | 0.83 | 10 | 105
412 | 15.03122 | 0.84 | 10 | 105
413 | 15.2021625 | 0.85 | 10 | 105
414 | 15.34318 | 0.86 | 10 | 105
415 | 15.48026 | 0.87 | 10 | 105
416 | 15.63648 | 0.88 | 10 | 105
417 | 15.81184 | 0.89 | 10 | 105
418 | 15.9931875 | 0.9 | 10 | 105
419 | 16.22004 | 0.91 | 10 | 105
420 | 16.45288 | 0.92 | 10 | 105
421 | 16.66874 | 0.93 | 10 | 105
422 | 16.86762 | 0.94 | 10 | 105
423 | 17.06503 | 0.95 | 10 | 105
424 | 17.2513 | 0.96 | 10 | 105
425 | 17.4361 | 0.97 | 10 | 105
426 | 17.63146 | 0.98 | 10 | 105
427 | 17.83738 | 0.99 | 10 | 105
428 | 18.0467 | 1 | 10 | 105
429 | 18.2819 | 1.01 | 10 | 105
430 | 18.5205 | 1.02 | 10 | 105
431 | 18.76878 | 1.03 | 10 | 105
432 | 19.02674 | 1.04 | 10 | 105
433 | 19.2832 | 1.05 | 10 | 105
434 | 19.52826 | 1.06 | 10 | 105
435 | 19.77182 | 1.07 | 10 | 105
436 | 20.00792 | 1.08 | 10 | 105
437 | 20.23656 | 1.09 | 10 | 105
438 | 20.46846 | 1.1 | 10 | 105
439 | 20.72512 | 1.11 | 10 | 105
440 | 20.98504 | 1.12 | 10 | 105
441 | 21.2505 | 1.13 | 10 | 105
442 | 21.5215 | 1.14 | 10 | 105
443 | 21.7921125 | 1.15 | 10 | 105
444 | 22.05978 | 1.16 | 10 | 105
445 | 22.32706 | 1.17 | 10 | 105
446 | 22.59234 | 1.18 | 10 | 105
447 | 22.85562 | 1.19 | 10 | 105
448 | 23.12043 | 1.2 | 10 | 105
449 | 23.39686 | 1.21 | 10 | 105
450 | 23.67482 | 1.22 | 10 | 105
451 | 23.94258 | 1.23 | 10 | 105
452 | 24.20014 | 1.24 | 10 | 105
453 | 24.4624125 | 1.25 | 10 | 105
454 | 24.7605 | 1.26 | 10 | 105
455 | 25.0633 | 1.27 | 10 | 105
456 | 25.36698 | 1.28 | 10 | 105
457 | 25.67154 | 1.29 | 10 | 105
458 | 25.97645 | 1.3 | 10 | 105
459 | 26.28402 | 1.31 | 10 | 105
460 | 26.59194 | 1.32 | 10 | 105
461 | 26.90076 | 1.33 | 10 | 105
462 | 27.21048 | 1.34 | 10 | 105
463 | 27.5230625 | 1.35 | 10 | 105
464 | 27.8574 | 1.36 | 10 | 105
465 | 28.1946 | 1.37 | 10 | 105
466 | 28.53746 | 1.38 | 10 | 105
467 | 28.88598 | 1.39 | 10 | 105
468 | 29.2334 | 1.4 | 10 | 105
469 | 29.57246 | 1.41 | 10 | 105
470 | 29.91042 | 1.42 | 10 | 105
471 | 30.24516 | 1.43 | 10 | 105
472 | 30.57668 | 1.44 | 10 | 105
473 | 30.908 | 1.45 | 10 | 105
474 | 31.23776 | 1.46 | 10 | 105
475 | 31.56732 | 1.47 | 10 | 105
476 | 31.91304 | 1.48 | 10 | 105
477 | 32.27492 | 1.49 | 10 | 105
478 | 32.63907 | 1.5 | 10 | 105
479 | 33.02048 | 1.51 | 10 | 105
480 | 33.40416 | 1.52 | 10 | 105
481 | 33.79312 | 1.53 | 10 | 105
482 | 34.18736 | 1.54 | 10 | 105
483 | 34.58183 | 1.55 | 10 | 105
484 | 34.97808 | 1.56 | 10 | 105
485 | 35.37456 | 1.57 | 10 | 105
486 | 35.78006 | 1.58 | 10 | 105
487 | 36.19458 | 1.59 | 10 | 105
488 | 36.60755 | 1.6 | 10 | 105
489 | 37.00878 | 1.61 | 10 | 105
490 | 37.40846 | 1.62 | 10 | 105
491 | 37.80726 | 1.63 | 10 | 105
492 | 38.20518 | 1.64 | 10 | 105
493 | 38.60439 | 1.65 | 10 | 105
494 | 39.01342 | 1.66 | 10 | 105
495 | 39.42374 | 1.67 | 10 | 105
496 | 39.84182 | 1.68 | 10 | 105
497 | 40.26766 | 1.69 | 10 | 105
498 | 40.695425 | 1.7 | 10 | 105
499 | 41.13782 | 1.71 | 10 | 105
500 | 41.58214 | 1.72 | 10 | 105
501 | 42.03726 | 1.73 | 10 | 105
502 | 42.50318 | 1.74 | 10 | 105
503 | 42.97167 | 1.75 | 10 | 105
504 | 43.45966 | 1.76 | 10 | 105
505 | 43.95022 | 1.77 | 10 | 105
506 | 44.45464 | 1.78 | 10 | 105
507 | 44.97292 | 1.79 | 10 | 105
508 | 45.4944 | 1.8 | 10 | 105
509 | 46.0402 | 1.81 | 10 | 105
510 | 46.5892 | 1.82 | 10 | 105
511 | 47.15512 | 1.83 | 10 | 105
512 | 47.73796 | 1.84 | 10 | 105
513 | 48.3208 | 1.85 | 10 | 105