## Sheet1
Unnamed: 0 | stress | strain | strain_rate | temperature
886 | 5.196928 | 0 | 10 | 125
887 | 5.3419828 | 0.01 | 10 | 125
888 | 5.4103316 | 0.02 | 10 | 125
889 | 5.4606574 | 0.03 | 10 | 125
890 | 5.4929602 | 0.04 | 10 | 125
891 | 5.524154 | 0.05 | 10 | 125
892 | 5.5469214 | 0.06 | 10 | 125
893 | 5.5685798 | 0.07 | 10 | 125
894 | 5.5729292 | 0.08 | 10 | 125
895 | 5.5599696 | 0.09 | 10 | 125
896 | 5.545056125 | 0.1 | 10 | 125
897 | 5.5152932 | 0.11 | 10 | 125
898 | 5.4835764 | 0.12 | 10 | 125
899 | 5.455788 | 0.13 | 10 | 125
900 | 5.431928 | 0.14 | 10 | 125
901 | 5.408683 | 0.15 | 10 | 125
902 | 5.3901112 | 0.16 | 10 | 125
903 | 5.3721544 | 0.17 | 10 | 125
904 | 5.3560126 | 0.18 | 10 | 125
905 | 5.3416858 | 0.19 | 10 | 125
906 | 5.327502375 | 0.2 | 10 | 125
907 | 5.3144086 | 0.21 | 10 | 125
908 | 5.3014582 | 0.22 | 10 | 125
909 | 5.288104 | 0.23 | 10 | 125
910 | 5.274346 | 0.24 | 10 | 125
911 | 5.260684125 | 0.25 | 10 | 125
912 | 5.2477528 | 0.26 | 10 | 125
913 | 5.2349176 | 0.27 | 10 | 125
914 | 5.2252906 | 0.28 | 10 | 125
915 | 5.2188718 | 0.29 | 10 | 125
916 | 5.212574 | 0.3 | 10 | 125
917 | 5.2071918 | 0.31 | 10 | 125
918 | 5.2019306 | 0.32 | 10 | 125
919 | 5.197468 | 0.33 | 10 | 125
920 | 5.193804 | 0.34 | 10 | 125
921 | 5.19063975 | 0.35 | 10 | 125
922 | 5.1912736 | 0.36 | 10 | 125
923 | 5.1924072 | 0.37 | 10 | 125
924 | 5.1994412 | 0.38 | 10 | 125
925 | 5.2123756 | 0.39 | 10 | 125
926 | 5.225796 | 0.4 | 10 | 125
927 | 5.242908 | 0.41 | 10 | 125
928 | 5.260506 | 0.42 | 10 | 125
929 | 5.2791084 | 0.43 | 10 | 125
930 | 5.2987152 | 0.44 | 10 | 125
931 | 5.3189775 | 0.45 | 10 | 125
932 | 5.3442216 | 0.46 | 10 | 125
933 | 5.3701212 | 0.47 | 10 | 125
934 | 5.4009922 | 0.48 | 10 | 125
935 | 5.4368346 | 0.49 | 10 | 125
936 | 5.473074 | 0.5 | 10 | 125
937 | 5.5123262 | 0.51 | 10 | 125
938 | 5.5519754 | 0.52 | 10 | 125
939 | 5.5974016 | 0.53 | 10 | 125
940 | 5.6486048 | 0.54 | 10 | 125
941 | 5.700903 | 0.55 | 10 | 125
942 | 5.761524 | 0.56 | 10 | 125
943 | 5.82324 | 0.57 | 10 | 125
944 | 5.883309 | 0.58 | 10 | 125
945 | 5.941731 | 0.59 | 10 | 125
946 | 6.001384 | 0.6 | 10 | 125
947 | 6.070393 | 0.61 | 10 | 125
948 | 6.140633 | 0.62 | 10 | 125
949 | 6.2131324 | 0.63 | 10 | 125
950 | 6.2878912 | 0.64 | 10 | 125
951 | 6.363104 | 0.65 | 10 | 125
952 | 6.4417712 | 0.66 | 10 | 125
953 | 6.5208924 | 0.67 | 10 | 125
954 | 6.5988754 | 0.68 | 10 | 125
955 | 6.6757202 | 0.69 | 10 | 125
956 | 6.752813375 | 0.7 | 10 | 125
957 | 6.8317942 | 0.71 | 10 | 125
958 | 6.9110234 | 0.72 | 10 | 125
959 | 6.9940518 | 0.73 | 10 | 125
960 | 7.0808794 | 0.74 | 10 | 125
961 | 7.16782 | 0.75 | 10 | 125
962 | 7.2556234 | 0.76 | 10 | 125
963 | 7.3435398 | 0.77 | 10 | 125
964 | 7.4318722 | 0.78 | 10 | 125
965 | 7.5206206 | 0.79 | 10 | 125
966 | 7.6092415 | 0.8 | 10 | 125
967 | 7.6968934 | 0.81 | 10 | 125
968 | 7.7844178 | 0.82 | 10 | 125
969 | 7.8698564 | 0.83 | 10 | 125
970 | 7.9532092 | 0.84 | 10 | 125
971 | 8.037958375 | 0.85 | 10 | 125
972 | 8.13332 | 0.86 | 10 | 125
973 | 8.230078 | 0.87 | 10 | 125
974 | 8.3265312 | 0.88 | 10 | 125
975 | 8.4226796 | 0.89 | 10 | 125
976 | 8.51841125 | 0.9 | 10 | 125
977 | 8.6109756 | 0.91 | 10 | 125
978 | 8.7031232 | 0.92 | 10 | 125
979 | 8.8006466 | 0.93 | 10 | 125
980 | 8.9035458 | 0.94 | 10 | 125
981 | 9.007447 | 0.95 | 10 | 125
982 | 9.1189678 | 0.96 | 10 | 125
983 | 9.2314906 | 0.97 | 10 | 125
984 | 9.3444142 | 0.98 | 10 | 125
985 | 9.4577386 | 0.99 | 10 | 125
986 | 9.570597 | 1 | 10 | 125
987 | 9.6799106 | 1.01 | 10 | 125
988 | 9.7887582 | 1.02 | 10 | 125
989 | 9.9093984 | 1.03 | 10 | 125
990 | 10.0418312 | 1.04 | 10 | 125
991 | 10.17326 | 1.05 | 10 | 125
992 | 10.297098 | 1.06 | 10 | 125
993 | 10.419932 | 1.07 | 10 | 125
994 | 10.5429872 | 1.08 | 10 | 125
995 | 10.6662636 | 1.09 | 10 | 125
996 | 10.78955 | 1.1 | 10 | 125
997 | 10.9129216 | 1.11 | 10 | 125
998 | 11.0363032 | 1.12 | 10 | 125
999 | 11.1645858 | 1.13 | 10 | 125
1000 | 11.2977694 | 1.14 | 10 | 125
1001 | 11.43144 | 1.15 | 10 | 125
1002 | 11.5688414 | 1.16 | 10 | 125
1003 | 11.7067298 | 1.17 | 10 | 125
1004 | 11.8473146 | 1.18 | 10 | 125
1005 | 11.9905958 | 1.19 | 10 | 125
1006 | 12.13321 | 1.2 | 10 | 125
1007 | 12.2707102 | 1.21 | 10 | 125
1008 | 12.4075434 | 1.22 | 10 | 125
1009 | 12.5556076 | 1.23 | 10 | 125
1010 | 12.7149028 | 1.24 | 10 | 125
1011 | 12.87366 | 1.25 | 10 | 125
1012 | 13.0283124 | 1.26 | 10 | 125
1013 | 13.1824268 | 1.27 | 10 | 125
1014 | 13.3367052 | 1.28 | 10 | 125
1015 | 13.4911476 | 1.29 | 10 | 125
1016 | 13.64686 | 1.3 | 10 | 125
1017 | 13.8122376 | 1.31 | 10 | 125
1018 | 13.9788852 | 1.32 | 10 | 125
1019 | 14.1475612 | 1.33 | 10 | 125
1020 | 14.3182656 | 1.34 | 10 | 125
1021 | 14.49004 | 1.35 | 10 | 125
1022 | 14.6699612 | 1.36 | 10 | 125
1023 | 14.8509524 | 1.37 | 10 | 125
1024 | 15.0269614 | 1.38 | 10 | 125
1025 | 15.1979882 | 1.39 | 10 | 125
1026 | 15.37142 | 1.4 | 10 | 125
1027 | 15.5631578 | 1.41 | 10 | 125
1028 | 15.7573006 | 1.42 | 10 | 125
1029 | 15.948896 | 1.43 | 10 | 125
1030 | 16.137944 | 1.44 | 10 | 125
1031 | 16.32689 | 1.45 | 10 | 125
1032 | 16.5150188 | 1.46 | 10 | 125
1033 | 16.7030456 | 1.47 | 10 | 125
1034 | 16.9036176 | 1.48 | 10 | 125
1035 | 17.1167348 | 1.49 | 10 | 125
1036 | 17.33122 | 1.5 | 10 | 125
1037 | 17.5560568 | 1.51 | 10 | 125
1038 | 17.7822616 | 1.52 | 10 | 125
1039 | 18.003156 | 1.53 | 10 | 125
1040 | 18.21874 | 1.54 | 10 | 125
1041 | 18.43532 | 1.55 | 10 | 125
1042 | 18.659514 | 1.56 | 10 | 125
1043 | 18.884704 | 1.57 | 10 | 125
1044 | 19.1141952 | 1.58 | 10 | 125
1045 | 19.3479876 | 1.59 | 10 | 125
1046 | 19.5826 | 1.6 | 10 | 125
1047 | 19.8234064 | 1.61 | 10 | 125
1048 | 20.0650328 | 1.62 | 10 | 125
1049 | 20.3107166 | 1.63 | 10 | 125
1050 | 20.5604578 | 1.64 | 10 | 125
1051 | 20.81107 | 1.65 | 10 | 125
1052 | 21.0683358 | 1.66 | 10 | 125
1053 | 21.3264726 | 1.67 | 10 | 125
1054 | 21.5889478 | 1.68 | 10 | 125
1055 | 21.8557614 | 1.69 | 10 | 125
1056 | 22.12351 | 1.7 | 10 | 125
1057 | 22.3983462 | 1.71 | 10 | 125
1058 | 22.6741174 | 1.72 | 10 | 125
1059 | 22.954508 | 1.73 | 10 | 125
1060 | 23.239518 | 1.74 | 10 | 125
1061 | 23.52552 | 1.75 | 10 | 125
1062 | 23.819058 | 1.76 | 10 | 125
1063 | 24.113588 | 1.77 | 10 | 125
1064 | 24.4130182 | 1.78 | 10 | 125
1065 | 24.7173486 | 1.79 | 10 | 125
1066 | 25.021679 | 1.8 | 10 | 125