## Sheet1
Unnamed: 0 | stress | strain | strain_rate | temperature
514 | 18.22571875 | 0 | 1000 | 105
515 | 18.90476 | 0.01 | 1000 | 105
516 | 19.54617 | 0.02 | 1000 | 105
517 | 20.085485 | 0.03 | 1000 | 105
518 | 20.522705 | 0.04 | 1000 | 105
519 | 20.94173 | 0.05 | 1000 | 105
520 | 21.222495 | 0.06 | 1000 | 105
521 | 21.485065 | 0.07 | 1000 | 105
522 | 21.675115 | 0.08 | 1000 | 105
523 | 21.792645 | 0.09 | 1000 | 105
524 | 21.90346 | 0.1 | 1000 | 105
525 | 21.963235 | 0.11 | 1000 | 105
526 | 22.016295 | 0.12 | 1000 | 105
527 | 21.979125 | 0.13 | 1000 | 105
528 | 21.851725 | 0.14 | 1000 | 105
529 | 21.71908 | 0.15 | 1000 | 105
530 | 21.546595 | 0.16 | 1000 | 105
531 | 21.368865 | 0.17 | 1000 | 105
532 | 21.208145 | 0.18 | 1000 | 105
533 | 21.064435 | 0.19 | 1000 | 105
534 | 20.92888 | 0.2 | 1000 | 105
535 | 20.855345 | 0.21 | 1000 | 105
536 | 20.789965 | 0.22 | 1000 | 105
537 | 20.805015 | 0.23 | 1000 | 105
538 | 20.900495 | 0.24 | 1000 | 105
539 | 21.00174 | 0.25 | 1000 | 105
540 | 21.146755 | 0.26 | 1000 | 105
541 | 21.297535 | 0.27 | 1000 | 105
542 | 21.381325 | 0.28 | 1000 | 105
543 | 21.398125 | 0.29 | 1000 | 105
544 | 21.41227 | 0.3 | 1000 | 105
545 | 21.406245 | 0.31 | 1000 | 105
546 | 21.397565 | 0.32 | 1000 | 105
547 | 21.464625 | 0.33 | 1000 | 105
548 | 21.607425 | 0.34 | 1000 | 105
549 | 21.75625 | 0.35 | 1000 | 105
550 | 21.950845 | 0.36 | 1000 | 105
551 | 22.151465 | 0.37 | 1000 | 105
552 | 22.22017 | 0.38 | 1000 | 105
553 | 22.15696 | 0.39 | 1000 | 105
554 | 22.08923 | 0.4 | 1000 | 105
555 | 21.98714 | 0.41 | 1000 | 105
556 | 21.88053 | 0.42 | 1000 | 105
557 | 21.820575 | 0.43 | 1000 | 105
558 | 21.807275 | 0.44 | 1000 | 105
559 | 21.80201 | 0.45 | 1000 | 105
560 | 21.857815 | 0.46 | 1000 | 105
561 | 21.921655 | 0.47 | 1000 | 105
562 | 21.96292 | 0.48 | 1000 | 105
563 | 21.98161 | 0.49 | 1000 | 105
564 | 22.00034375 | 0.5 | 1000 | 105
565 | 22.01941 | 0.51 | 1000 | 105
566 | 22.03852 | 0.52 | 1000 | 105
567 | 22.063195 | 0.53 | 1000 | 105
568 | 22.093435 | 0.54 | 1000 | 105
569 | 22.12408 | 0.55 | 1000 | 105
570 | 22.157765 | 0.56 | 1000 | 105
571 | 22.191855 | 0.57 | 1000 | 105
572 | 22.222025 | 0.58 | 1000 | 105
573 | 22.248275 | 0.59 | 1000 | 105
574 | 22.27555 | 0.6 | 1000 | 105
575 | 22.310575 | 0.61 | 1000 | 105
576 | 22.346625 | 0.62 | 1000 | 105
577 | 22.417395 | 0.63 | 1000 | 105
578 | 22.522885 | 0.64 | 1000 | 105
579 | 22.63106 | 0.65 | 1000 | 105
580 | 22.759625 | 0.66 | 1000 | 105
581 | 22.890875 | 0.67 | 1000 | 105
582 | 23.00921 | 0.68 | 1000 | 105
583 | 23.11463 | 0.69 | 1000 | 105
584 | 23.2178625 | 0.7 | 1000 | 105
585 | 23.30447 | 0.71 | 1000 | 105
586 | 23.38889 | 0.72 | 1000 | 105
587 | 23.4997 | 0.73 | 1000 | 105
588 | 23.6369 | 0.74 | 1000 | 105
589 | 23.78017 | 0.75 | 1000 | 105
590 | 23.96954 | 0.76 | 1000 | 105
591 | 24.16498 | 0.77 | 1000 | 105
592 | 24.41607 | 0.78 | 1000 | 105
593 | 24.72281 | 0.79 | 1000 | 105
594 | 25.0316 | 0.8 | 1000 | 105
595 | 25.35596 | 0.81 | 1000 | 105
596 | 25.68237 | 0.82 | 1000 | 105
597 | 25.998595 | 0.83 | 1000 | 105
598 | 26.304635 | 0.84 | 1000 | 105
599 | 26.60378 | 0.85 | 1000 | 105
600 | 26.850565 | 0.86 | 1000 | 105
601 | 27.090455 | 0.87 | 1000 | 105
602 | 27.36384 | 0.88 | 1000 | 105
603 | 27.67072 | 0.89 | 1000 | 105
604 | 27.98808 | 0.9 | 1000 | 105
605 | 28.38507 | 0.91 | 1000 | 105
606 | 28.79254 | 0.92 | 1000 | 105
607 | 29.170295 | 0.93 | 1000 | 105
608 | 29.518335 | 0.94 | 1000 | 105
609 | 29.86381 | 0.95 | 1000 | 105
610 | 30.189775 | 0.96 | 1000 | 105
611 | 30.513175 | 0.97 | 1000 | 105
612 | 30.855055 | 0.98 | 1000 | 105
613 | 31.215415 | 0.99 | 1000 | 105
614 | 31.58173 | 1 | 1000 | 105
615 | 31.993325 | 1.01 | 1000 | 105
616 | 32.410875 | 1.02 | 1000 | 105
617 | 32.845365 | 1.03 | 1000 | 105
618 | 33.296795 | 1.04 | 1000 | 105
619 | 33.7456 | 1.05 | 1000 | 105
620 | 34.174455 | 1.06 | 1000 | 105
621 | 34.600685 | 1.07 | 1000 | 105
622 | 35.01386 | 1.08 | 1000 | 105
623 | 35.41398 | 1.09 | 1000 | 105
624 | 35.8198 | 1.1 | 1000 | 105
625 | 36.26896 | 1.11 | 1000 | 105
626 | 36.72382 | 1.12 | 1000 | 105
627 | 37.188375 | 1.13 | 1000 | 105
628 | 37.662625 | 1.14 | 1000 | 105
629 | 38.1362 | 1.15 | 1000 | 105
630 | 38.604615 | 1.16 | 1000 | 105
631 | 39.072355 | 1.17 | 1000 | 105
632 | 39.536595 | 1.18 | 1000 | 105
633 | 39.997335 | 1.19 | 1000 | 105
634 | 40.46075 | 1.2 | 1000 | 105
635 | 40.944505 | 1.21 | 1000 | 105
636 | 41.430935 | 1.22 | 1000 | 105
637 | 41.899515 | 1.23 | 1000 | 105
638 | 42.350245 | 1.24 | 1000 | 105
639 | 42.80922 | 1.25 | 1000 | 105
640 | 43.330875 | 1.26 | 1000 | 105
641 | 43.860775 | 1.27 | 1000 | 105
642 | 44.392215 | 1.28 | 1000 | 105
643 | 44.925195 | 1.29 | 1000 | 105
644 | 45.4587875 | 1.3 | 1000 | 105
645 | 45.997035 | 1.31 | 1000 | 105
646 | 46.535895 | 1.32 | 1000 | 105
647 | 47.07633 | 1.33 | 1000 | 105
648 | 47.61834 | 1.34 | 1000 | 105
649 | 48.16536 | 1.35 | 1000 | 105
650 | 48.75045 | 1.36 | 1000 | 105
651 | 49.34055 | 1.37 | 1000 | 105
652 | 49.940555 | 1.38 | 1000 | 105
653 | 50.550465 | 1.39 | 1000 | 105
654 | 51.15845 | 1.4 | 1000 | 105
655 | 51.751805 | 1.41 | 1000 | 105
656 | 52.343235 | 1.42 | 1000 | 105
657 | 52.92903 | 1.43 | 1000 | 105
658 | 53.50919 | 1.44 | 1000 | 105
659 | 54.08899 | 1.45 | 1000 | 105
660 | 54.66608 | 1.46 | 1000 | 105
661 | 55.24281 | 1.47 | 1000 | 105
662 | 55.84782 | 1.48 | 1000 | 105
663 | 56.48111 | 1.49 | 1000 | 105
664 | 57.11837 | 1.5 | 1000 | 105
665 | 57.78584 | 1.51 | 1000 | 105
666 | 58.45728 | 1.52 | 1000 | 105
667 | 59.13796 | 1.53 | 1000 | 105
668 | 59.82788 | 1.54 | 1000 | 105
669 | 60.51821 | 1.55 | 1000 | 105
670 | 61.21164 | 1.56 | 1000 | 105
671 | 61.90548 | 1.57 | 1000 | 105
672 | 62.615105 | 1.58 | 1000 | 105
673 | 63.340515 | 1.59 | 1000 | 105
674 | 64.06322 | 1.6 | 1000 | 105
675 | 64.765365 | 1.61 | 1000 | 105
676 | 65.464805 | 1.62 | 1000 | 105
677 | 66.162705 | 1.63 | 1000 | 105
678 | 66.859065 | 1.64 | 1000 | 105
679 | 67.55769 | 1.65 | 1000 | 105
680 | 68.273485 | 1.66 | 1000 | 105
681 | 68.991545 | 1.67 | 1000 | 105
682 | 69.723185 | 1.68 | 1000 | 105
683 | 70.468405 | 1.69 | 1000 | 105
684 | 71.21699375 | 1.7 | 1000 | 105
685 | 71.991185 | 1.71 | 1000 | 105
686 | 72.768745 | 1.72 | 1000 | 105
687 | 73.565205 | 1.73 | 1000 | 105
688 | 74.380565 | 1.74 | 1000 | 105
689 | 75.20042 | 1.75 | 1000 | 105
690 | 76.054405 | 1.76 | 1000 | 105
691 | 76.912885 | 1.77 | 1000 | 105
692 | 77.79562 | 1.78 | 1000 | 105
693 | 78.70261 | 1.79 | 1000 | 105
694 | 79.6152 | 1.8 | 1000 | 105
695 | 80.57035 | 1.81 | 1000 | 105
696 | 81.5311 | 1.82 | 1000 | 105
697 | 82.52146 | 1.83 | 1000 | 105
698 | 83.54143 | 1.84 | 1000 | 105
699 | 84.5614 | 1.85 | 1000 | 105