## Sheet1
Unnamed: 0 | stress | strain | strain_rate | temperature
1067 | 10.39093 | 0 | 1000 | 125
1068 | 10.8027318 | 0.01 | 1000 | 125
1069 | 11.1692486 | 0.02 | 1000 | 125
1070 | 11.4774226 | 0.03 | 1000 | 125
1071 | 11.7272538 | 0.04 | 1000 | 125
1072 | 11.96669 | 0.05 | 1000 | 125
1073 | 12.1271334 | 0.06 | 1000 | 125
1074 | 12.2771818 | 0.07 | 1000 | 125
1075 | 12.3857902 | 0.08 | 1000 | 125
1076 | 12.4529586 | 0.09 | 1000 | 125
1077 | 12.51629 | 0.1 | 1000 | 125
1078 | 12.5504206 | 0.11 | 1000 | 125
1079 | 12.5807142 | 0.12 | 1000 | 125
1080 | 12.5594776 | 0.13 | 1000 | 125
1081 | 12.4867108 | 0.14 | 1000 | 125
1082 | 12.41094 | 0.15 | 1000 | 125
1083 | 12.3123752 | 0.16 | 1000 | 125
1084 | 12.2108064 | 0.17 | 1000 | 125
1085 | 12.1189576 | 0.18 | 1000 | 125
1086 | 12.0368288 | 0.19 | 1000 | 125
1087 | 11.95936 | 0.2 | 1000 | 125
1088 | 11.9173308 | 0.21 | 1000 | 125
1089 | 11.8799616 | 0.22 | 1000 | 125
1090 | 11.8885546 | 0.23 | 1000 | 125
1091 | 11.9431098 | 0.24 | 1000 | 125
1092 | 12.00096 | 0.25 | 1000 | 125
1093 | 12.083843 | 0.26 | 1000 | 125
1094 | 12.170021 | 0.27 | 1000 | 125
1095 | 12.21791 | 0.28 | 1000 | 125
1096 | 12.22751 | 0.29 | 1000 | 125
1097 | 12.23559 | 0.3 | 1000 | 125
1098 | 12.2321464 | 0.31 | 1000 | 125
1099 | 12.2271828 | 0.32 | 1000 | 125
1100 | 12.2655032 | 0.33 | 1000 | 125
1101 | 12.3471076 | 0.34 | 1000 | 125
1102 | 12.43215 | 0.35 | 1000 | 125
1103 | 12.5433612 | 0.36 | 1000 | 125
1104 | 12.6580104 | 0.37 | 1000 | 125
1105 | 12.6972708 | 0.38 | 1000 | 125
1106 | 12.6611424 | 0.39 | 1000 | 125
1107 | 12.62243 | 0.4 | 1000 | 125
1108 | 12.5640688 | 0.41 | 1000 | 125
1109 | 12.5031236 | 0.42 | 1000 | 125
1110 | 12.4688602 | 0.43 | 1000 | 125
1111 | 12.4612786 | 0.44 | 1000 | 125
1112 | 12.45829 | 0.45 | 1000 | 125
1113 | 12.4901774 | 0.46 | 1000 | 125
1114 | 12.5266578 | 0.47 | 1000 | 125
1115 | 12.550243 | 0.48 | 1000 | 125
1116 | 12.560933 | 0.49 | 1000 | 125
1117 | 12.57165 | 0.5 | 1000 | 125
1118 | 12.5825398 | 0.51 | 1000 | 125
1119 | 12.5934566 | 0.52 | 1000 | 125
1120 | 12.6075476 | 0.53 | 1000 | 125
1121 | 12.6248128 | 0.54 | 1000 | 125
1122 | 12.64231 | 0.55 | 1000 | 125
1123 | 12.66155 | 0.56 | 1000 | 125
1124 | 12.681022 | 0.57 | 1000 | 125
1125 | 12.698266 | 0.58 | 1000 | 125
1126 | 12.713282 | 0.59 | 1000 | 125
1127 | 12.72888 | 0.6 | 1000 | 125
1128 | 12.7488888 | 0.61 | 1000 | 125
1129 | 12.7694796 | 0.62 | 1000 | 125
1130 | 12.809921 | 0.63 | 1000 | 125
1131 | 12.870213 | 0.64 | 1000 | 125
1132 | 12.93204 | 0.65 | 1000 | 125
1133 | 13.0055062 | 0.66 | 1000 | 125
1134 | 13.0805074 | 0.67 | 1000 | 125
1135 | 13.1481254 | 0.68 | 1000 | 125
1136 | 13.2083602 | 0.69 | 1000 | 125
1137 | 13.26734675 | 0.7 | 1000 | 125
1138 | 13.3168466 | 0.71 | 1000 | 125
1139 | 13.3650982 | 0.72 | 1000 | 125
1140 | 13.4284094 | 0.73 | 1000 | 125
1141 | 13.5067802 | 0.74 | 1000 | 125
1142 | 13.58862 | 0.75 | 1000 | 125
1143 | 13.6968682 | 0.76 | 1000 | 125
1144 | 13.8085854 | 0.77 | 1000 | 125
1145 | 13.9520706 | 0.78 | 1000 | 125
1146 | 14.1273238 | 0.79 | 1000 | 125
1147 | 14.30375 | 0.8 | 1000 | 125
1148 | 14.4891106 | 0.81 | 1000 | 125
1149 | 14.6756442 | 0.82 | 1000 | 125
1150 | 14.8563472 | 0.83 | 1000 | 125
1151 | 15.0312196 | 0.84 | 1000 | 125
1152 | 15.20216 | 0.85 | 1000 | 125
1153 | 15.34319 | 0.86 | 1000 | 125
1154 | 15.480288 | 0.87 | 1000 | 125
1155 | 15.6365046 | 0.88 | 1000 | 125
1156 | 15.8118398 | 0.89 | 1000 | 125
1157 | 15.99316 | 0.9 | 1000 | 125
1158 | 16.2200102 | 0.91 | 1000 | 125
1159 | 16.4528454 | 0.92 | 1000 | 125
1160 | 16.6687038 | 0.93 | 1000 | 125
1161 | 16.8675854 | 0.94 | 1000 | 125
1162 | 17.065 | 0.95 | 1000 | 125
1163 | 17.2512882 | 0.96 | 1000 | 125
1164 | 17.4361094 | 0.97 | 1000 | 125
1165 | 17.6314684 | 0.98 | 1000 | 125
1166 | 17.8373652 | 0.99 | 1000 | 125
1167 | 18.04667 | 1 | 1000 | 125
1168 | 18.2818904 | 1.01 | 1000 | 125
1169 | 18.5205188 | 1.02 | 1000 | 125
1170 | 18.7687978 | 1.03 | 1000 | 125
1171 | 19.0267274 | 1.04 | 1000 | 125
1172 | 19.28316 | 1.05 | 1000 | 125
1173 | 19.5282262 | 1.06 | 1000 | 125
1174 | 19.7717954 | 1.07 | 1000 | 125
1175 | 20.0079036 | 1.08 | 1000 | 125
1176 | 20.2365508 | 1.09 | 1000 | 125
1177 | 20.46846 | 1.1 | 1000 | 125
1178 | 20.725118 | 1.11 | 1000 | 125
1179 | 20.985038 | 1.12 | 1000 | 125
1180 | 21.2505026 | 1.13 | 1000 | 125
1181 | 21.5215118 | 1.14 | 1000 | 125
1182 | 21.79213025 | 1.15 | 1000 | 125
1183 | 22.059779 | 1.16 | 1000 | 125
1184 | 22.327037 | 1.17 | 1000 | 125
1185 | 22.5923152 | 1.18 | 1000 | 125
1186 | 22.8556136 | 1.19 | 1000 | 125
1187 | 23.12044 | 1.2 | 1000 | 125
1188 | 23.3968628 | 1.21 | 1000 | 125
1189 | 23.6748136 | 1.22 | 1000 | 125
1190 | 23.9425806 | 1.23 | 1000 | 125
1191 | 24.2001638 | 1.24 | 1000 | 125
1192 | 24.46245 | 1.25 | 1000 | 125
1193 | 24.7605158 | 1.26 | 1000 | 125
1194 | 25.0632846 | 1.27 | 1000 | 125
1195 | 25.3669458 | 1.28 | 1000 | 125
1196 | 25.6714994 | 1.29 | 1000 | 125
1197 | 25.976407 | 1.3 | 1000 | 125
1198 | 26.284005 | 1.31 | 1000 | 125
1199 | 26.591957 | 1.32 | 1000 | 125
1200 | 26.900795 | 1.33 | 1000 | 125
1201 | 27.210519 | 1.34 | 1000 | 125
1202 | 27.52310125 | 1.35 | 1000 | 125
1203 | 27.8574062 | 1.36 | 1000 | 125
1204 | 28.1945694 | 1.37 | 1000 | 125
1205 | 28.537412 | 1.38 | 1000 | 125
1206 | 28.885934 | 1.39 | 1000 | 125
1207 | 29.23336 | 1.4 | 1000 | 125
1208 | 29.5724196 | 1.41 | 1000 | 125
1209 | 29.9103832 | 1.42 | 1000 | 125
1210 | 30.2451368 | 1.43 | 1000 | 125
1211 | 30.5766804 | 1.44 | 1000 | 125
1212 | 30.90802 | 1.45 | 1000 | 125
1213 | 31.2377864 | 1.46 | 1000 | 125
1214 | 31.5673488 | 1.47 | 1000 | 125
1215 | 31.9130622 | 1.48 | 1000 | 125
1216 | 32.2749266 | 1.49 | 1000 | 125
1217 | 32.63906 | 1.5 | 1000 | 125
1218 | 33.0204622 | 1.51 | 1000 | 125
1219 | 33.4041334 | 1.52 | 1000 | 125
1220 | 33.7930976 | 1.53 | 1000 | 125
1221 | 34.1873548 | 1.54 | 1000 | 125
1222 | 34.58184 | 1.55 | 1000 | 125
1223 | 34.9780948 | 1.56 | 1000 | 125
1224 | 35.3745776 | 1.57 | 1000 | 125
1225 | 35.7800656 | 1.58 | 1000 | 125
1226 | 36.1945588 | 1.59 | 1000 | 125
1227 | 36.60751 | 1.6 | 1000 | 125
1228 | 37.0087668 | 1.61 | 1000 | 125
1229 | 37.4084816 | 1.62 | 1000 | 125
1230 | 37.8072954 | 1.63 | 1000 | 125
1231 | 38.2052082 | 1.64 | 1000 | 125
1232 | 38.60441 | 1.65 | 1000 | 125
1233 | 39.0134506 | 1.66 | 1000 | 125
1234 | 39.4237802 | 1.67 | 1000 | 125
1235 | 39.8418466 | 1.68 | 1000 | 125
1236 | 40.2676498 | 1.69 | 1000 | 125
1237 | 40.69538 | 1.7 | 1000 | 125
1238 | 41.137787 | 1.71 | 1000 | 125
1239 | 41.582121 | 1.72 | 1000 | 125
1240 | 42.0372486 | 1.73 | 1000 | 125
1241 | 42.5031698 | 1.74 | 1000 | 125
1242 | 42.97166 | 1.75 | 1000 | 125
1243 | 43.4596562 | 1.76 | 1000 | 125
1244 | 43.9502214 | 1.77 | 1000 | 125
1245 | 44.4546372 | 1.78 | 1000 | 125
1246 | 44.9729036 | 1.79 | 1000 | 125
1247 | 45.494374 | 1.8 | 1000 | 125
1248 | 46.0401948 | 1.81 | 1000 | 125
1249 | 46.5892196 | 1.82 | 1000 | 125
1250 | 47.1551516 | 1.83 | 1000 | 125
1251 | 47.7379908 | 1.84 | 1000 | 125
1252 | 48.32083 | 1.85 | 1000 | 125