## Sheet1
stress | strain | strain_rate | temperature
5.27363 | 0 | 0 | 0
5.27363 | 0 | 0 | 25
5.44451 | 0.03 | 0 | 25
5.52526 | 0.05 | 0 | 25
5.57941 | 0.07 | 0 | 25
5.54701 | 0.1 | 0 | 25
5.46772 | 0.13 | 0 | 25
5.40807 | 0.15 | 0 | 25
5.36318 | 0.17 | 0 | 25
5.32736 | 0.2 | 0 | 25
5.29498 | 0.23 | 0 | 25
5.26059 | 0.25 | 0 | 25
5.2285 | 0.27 | 0 | 25
5.21245 | 0.3 | 0 | 25
5.1993 | 0.33 | 0 | 25
5.19014 | 0.35 | 0 | 25
5.19297 | 0.37 | 0 | 25
5.22531 | 0.4 | 0 | 25
5.26931 | 0.43 | 0 | 25
5.31832 | 0.45 | 0 | 25
5.38307 | 0.47 | 0 | 25
5.47268 | 0.5 | 0 | 25
5.5718 | 0.52 | 0 | 25
5.69981 | 0.55 | 0 | 25
5.8541 | 0.57 | 0 | 25
6.00015 | 0.6 | 0 | 25
6.17575 | 0.63 | 0 | 25
6.36265 | 0.65 | 0 | 25
6.56045 | 0.67 | 0 | 25
6.75256 | 0.7 | 0 | 25
6.95064 | 0.73 | 0 | 25
7.16771 | 0.75 | 0 | 25
7.3875 | 0.77 | 0 | 25
7.60937 | 0.8 | 0 | 25
7.82818 | 0.83 | 0 | 25
8.03656 | 0.85 | 0 | 25
8.27846 | 0.87 | 0 | 25
8.51883 | 0.9 | 0 | 25
8.7492 | 0.93 | 0 | 25
9.00644 | 0.95 | 0 | 25
9.28775 | 0.97 | 0 | 25
9.57106 | 1 | 0 | 25
9.84318 | 1.03 | 0 | 25
10.1743 | 1.05 | 0 | 25
10.4813 | 1.07 | 0 | 25
10.7895 | 1.1 | 0 | 25
11.098 | 1.13 | 0 | 25
11.431 | 1.15 | 0 | 25
11.7757 | 1.18 | 0 | 25
12.1339 | 1.2 | 0 | 25
12.476 | 1.22 | 0 | 25
12.8742 | 1.25 | 0 | 25
13.2595 | 1.27 | 0 | 25
13.6456 | 1.3 | 0 | 25
14.0622 | 1.33 | 0 | 25
14.489 | 1.35 | 0 | 25
14.9414 | 1.37 | 0 | 25
15.369 | 1.4 | 0 | 25
15.8544 | 1.43 | 0 | 25
16.327 | 1.45 | 0 | 25
16.7971 | 1.47 | 0 | 25
17.3299 | 1.5 | 0 | 25
17.8954 | 1.53 | 0 | 25
18.4343 | 1.55 | 0 | 25
18.9973 | 1.57 | 0 | 25
19.5818 | 1.6 | 0 | 25
20.1858 | 1.63 | 0 | 25
20.8102 | 1.65 | 0 | 25
21.4555 | 1.67 | 0 | 25
22.1226 | 1.7 | 0 | 25
22.812 | 1.73 | 0 | 25
23.5245 | 1.75 | 0 | 25
24.2609 | 1.77 | 0 | 25
25.0217 | 1.8 | 0 | 25
5.27363 | 0 | 0.16 | 25
5.44451 | 0.03 | 0.16 | 25
5.52526 | 0.05 | 0.16 | 25
5.57941 | 0.07 | 0.16 | 25
5.54701 | 0.1 | 0.16 | 25
5.46772 | 0.13 | 0.16 | 25
5.40807 | 0.15 | 0.16 | 25
5.36318 | 0.17 | 0.16 | 25
5.32736 | 0.2 | 0.16 | 25
5.29498 | 0.23 | 0.16 | 25
5.26059 | 0.25 | 0.16 | 25
5.2285 | 0.27 | 0.16 | 25
5.21245 | 0.3 | 0.16 | 25
5.1993 | 0.33 | 0.16 | 25
5.19014 | 0.35 | 0.16 | 25
5.19297 | 0.37 | 0.16 | 25
5.22531 | 0.4 | 0.16 | 25
5.26931 | 0.43 | 0.16 | 25
5.31832 | 0.45 | 0.16 | 25
5.38307 | 0.47 | 0.16 | 25
5.47268 | 0.5 | 0.16 | 25
5.5718 | 0.52 | 0.16 | 25
5.69981 | 0.55 | 0.16 | 25
5.8541 | 0.57 | 0.16 | 25
6.00015 | 0.6 | 0.16 | 25
6.17575 | 0.63 | 0.16 | 25
6.36265 | 0.65 | 0.16 | 25
6.56045 | 0.67 | 0.16 | 25
6.75256 | 0.7 | 0.16 | 25
6.95064 | 0.73 | 0.16 | 25
7.16771 | 0.75 | 0.16 | 25
7.3875 | 0.77 | 0.16 | 25
7.60937 | 0.8 | 0.16 | 25
7.82818 | 0.83 | 0.16 | 25
8.03656 | 0.85 | 0.16 | 25
8.27846 | 0.87 | 0.16 | 25
8.51883 | 0.9 | 0.16 | 25
8.7492 | 0.93 | 0.16 | 25
9.00644 | 0.95 | 0.16 | 25
9.28775 | 0.97 | 0.16 | 25
9.57106 | 1 | 0.16 | 25
9.84318 | 1.03 | 0.16 | 25
10.1743 | 1.05 | 0.16 | 25
10.4813 | 1.07 | 0.16 | 25
10.7895 | 1.1 | 0.16 | 25
11.098 | 1.13 | 0.16 | 25
11.431 | 1.15 | 0.16 | 25
11.7757 | 1.18 | 0.16 | 25
12.1339 | 1.2 | 0.16 | 25
12.476 | 1.22 | 0.16 | 25
12.8742 | 1.25 | 0.16 | 25
13.2595 | 1.27 | 0.16 | 25
13.6456 | 1.3 | 0.16 | 25
14.0622 | 1.33 | 0.16 | 25
14.489 | 1.35 | 0.16 | 25
14.9414 | 1.37 | 0.16 | 25
15.369 | 1.4 | 0.16 | 25
15.8544 | 1.43 | 0.16 | 25
16.327 | 1.45 | 0.16 | 25
16.7971 | 1.47 | 0.16 | 25
17.3299 | 1.5 | 0.16 | 25
17.8954 | 1.53 | 0.16 | 25
18.4343 | 1.55 | 0.16 | 25
18.9973 | 1.57 | 0.16 | 25
19.5818 | 1.6 | 0.16 | 25
20.1858 | 1.63 | 0.16 | 25
20.8102 | 1.65 | 0.16 | 25
21.4555 | 1.67 | 0.16 | 25
22.1226 | 1.7 | 0.16 | 25
22.812 | 1.73 | 0.16 | 25
23.5245 | 1.75 | 0.16 | 25
24.2609 | 1.77 | 0.16 | 25
25.0217 | 1.8 | 0.16 | 25
5.176508 | 0 | 0 | 105
5.341982 | 0.01 | 0 | 105
5.410334 | 0.02 | 0 | 105
5.46066 | 0.03 | 0 | 105
5.49296 | 0.04 | 0 | 105
5.524152 | 0.05 | 0 | 105
5.54692 | 0.06 | 0 | 105
5.56858 | 0.07 | 0 | 105
5.57293 | 0.08 | 0 | 105
5.55997 | 0.09 | 0 | 105
5.54505625 | 0.1 | 0 | 105
5.515294 | 0.11 | 0 | 105
5.483578 | 0.12 | 0 | 105
5.45579 | 0.13 | 0 | 105
5.43193 | 0.14 | 0 | 105
5.408685 | 0.15 | 0 | 105
5.390114 | 0.16 | 0 | 105
5.372158 | 0.17 | 0 | 105
5.356016 | 0.18 | 0 | 105
5.341688 | 0.19 | 0 | 105
5.327503 | 0.2 | 0 | 105
5.314408 | 0.21 | 0 | 105
5.301456 | 0.22 | 0 | 105
5.288102 | 0.23 | 0 | 105
5.274346 | 0.24 | 0 | 105
5.260686 | 0.25 | 0 | 105
5.247754 | 0.26 | 0 | 105
5.234918 | 0.27 | 0 | 105
5.22529 | 0.28 | 0 | 105
5.21887 | 0.29 | 0 | 105
5.212571 | 0.3 | 0 | 105
5.20719 | 0.31 | 0 | 105
5.20193 | 0.32 | 0 | 105
5.197468 | 0.33 | 0 | 105
5.193804 | 0.34 | 0 | 105
5.19064 | 0.35 | 0 | 105
5.191272 | 0.36 | 0 | 105
5.192404 | 0.37 | 0 | 105
5.199438 | 0.38 | 0 | 105
5.212374 | 0.39 | 0 | 105
5.225796 | 0.4 | 0 | 105
5.24291 | 0.41 | 0 | 105
5.26051 | 0.42 | 0 | 105
5.279112 | 0.43 | 0 | 105
5.298716 | 0.44 | 0 | 105
5.318976 | 0.45 | 0 | 105
5.34422 | 0.46 | 0 | 105
5.37012 | 0.47 | 0 | 105
5.400992 | 0.48 | 0 | 105
5.436836 | 0.49 | 0 | 105
5.47307625 | 0.5 | 0 | 105
5.512328 | 0.51 | 0 | 105
5.551976 | 0.52 | 0 | 105
5.597402 | 0.53 | 0 | 105
5.648606 | 0.54 | 0 | 105
5.700905 | 0.55 | 0 | 105
5.761526 | 0.56 | 0 | 105
5.823242 | 0.57 | 0 | 105
5.88331 | 0.58 | 0 | 105
5.94173 | 0.59 | 0 | 105
6.00138125 | 0.6 | 0 | 105
6.07039 | 0.61 | 0 | 105
6.14063 | 0.62 | 0 | 105
6.21313 | 0.63 | 0 | 105
6.28789 | 0.64 | 0 | 105
6.363104 | 0.65 | 0 | 105
6.44177 | 0.66 | 0 | 105
6.52089 | 0.67 | 0 | 105
6.598872 | 0.68 | 0 | 105
6.675716 | 0.69 | 0 | 105
6.75280875 | 0.7 | 0 | 105
6.831792 | 0.71 | 0 | 105
6.911024 | 0.72 | 0 | 105
6.994054 | 0.73 | 0 | 105
7.080882 | 0.74 | 0 | 105
7.167823 | 0.75 | 0 | 105
7.255626 | 0.76 | 0 | 105
7.343542 | 0.77 | 0 | 105
7.431874 | 0.78 | 0 | 105
7.520622 | 0.79 | 0 | 105
7.6092425 | 0.8 | 0 | 105
7.696894 | 0.81 | 0 | 105
7.784418 | 0.82 | 0 | 105
7.869856 | 0.83 | 0 | 105
7.953208 | 0.84 | 0 | 105
8.037957 | 0.85 | 0 | 105
8.13332 | 0.86 | 0 | 105
8.23008 | 0.87 | 0 | 105
8.326534 | 0.88 | 0 | 105
8.422682 | 0.89 | 0 | 105
8.518413 | 0.9 | 0 | 105
8.610978 | 0.91 | 0 | 105
8.703126 | 0.92 | 0 | 105
8.800648 | 0.93 | 0 | 105
8.903544 | 0.94 | 0 | 105
9.007443 | 0.95 | 0 | 105
9.118964 | 0.96 | 0 | 105
9.231488 | 0.97 | 0 | 105
9.344412 | 0.98 | 0 | 105
9.457736 | 0.99 | 0 | 105
9.57059375 | 1 | 0 | 105
9.679908 | 1.01 | 0 | 105
9.788756 | 1.02 | 0 | 105
9.909404 | 1.03 | 0 | 105
10.041852 | 1.04 | 0 | 105
10.173295 | 1.05 | 0 | 105
10.2971 | 1.06 | 0 | 105
10.4199 | 1.07 | 0 | 105
10.54294 | 1.08 | 0 | 105
10.66622 | 1.09 | 0 | 105
10.7895125 | 1.1 | 0 | 105
10.9129 | 1.11 | 0 | 105
11.0363 | 1.12 | 0 | 105
11.1646 | 1.13 | 0 | 105
11.2978 | 1.14 | 0 | 105
11.4314875 | 1.15 | 0 | 105
11.56888 | 1.16 | 0 | 105
11.70676 | 1.17 | 0 | 105
11.84734 | 1.18 | 0 | 105
11.99062 | 1.19 | 0 | 105
12.13323 | 1.2 | 0 | 105
12.27074 | 1.21 | 0 | 105
12.40758 | 1.22 | 0 | 105
12.55564 | 1.23 | 0 | 105
12.71492 | 1.24 | 0 | 105
12.8736625 | 1.25 | 0 | 105
13.02832 | 1.26 | 0 | 105
13.18244 | 1.27 | 0 | 105
13.33672 | 1.28 | 0 | 105
13.49116 | 1.29 | 0 | 105
13.64687 | 1.3 | 0 | 105
13.81224 | 1.31 | 0 | 105
13.97888 | 1.32 | 0 | 105
14.14756 | 1.33 | 0 | 105
14.31828 | 1.34 | 0 | 105
14.49007 | 1.35 | 0 | 105
14.66996 | 1.36 | 0 | 105
14.85092 | 1.37 | 0 | 105
15.02692 | 1.38 | 0 | 105
15.19796 | 1.39 | 0 | 105
15.37141 | 1.4 | 0 | 105
15.56316 | 1.41 | 0 | 105
15.75732 | 1.42 | 0 | 105
15.94892 | 1.43 | 0 | 105
16.13796 | 1.44 | 0 | 105
16.3269 | 1.45 | 0 | 105
16.51504 | 1.46 | 0 | 105
16.70308 | 1.47 | 0 | 105
16.90366 | 1.48 | 0 | 105
17.11678 | 1.49 | 0 | 105
17.3312625 | 1.5 | 0 | 105
17.5561 | 1.51 | 0 | 105
17.7823 | 1.52 | 0 | 105
18.00318 | 1.53 | 0 | 105
18.21874 | 1.54 | 0 | 105
18.4353 | 1.55 | 0 | 105
18.6595 | 1.56 | 0 | 105
18.8847 | 1.57 | 0 | 105
19.1142 | 1.58 | 0 | 105
19.348 | 1.59 | 0 | 105
19.5826125 | 1.6 | 0 | 105
19.8234 | 1.61 | 0 | 105
20.065 | 1.62 | 0 | 105
20.31068 | 1.63 | 0 | 105
20.56044 | 1.64 | 0 | 105
20.81107 | 1.65 | 0 | 105
21.06832 | 1.66 | 0 | 105
21.32644 | 1.67 | 0 | 105
21.58892 | 1.68 | 0 | 105
21.85576 | 1.69 | 0 | 105
22.12353 | 1.7 | 0 | 105
22.39836 | 1.71 | 0 | 105
22.67412 | 1.72 | 0 | 105
22.9545 | 1.73 | 0 | 105
23.2395 | 1.74 | 0 | 105
23.5255 | 1.75 | 0 | 105
23.81906 | 1.76 | 0 | 105
24.11362 | 1.77 | 0 | 105
24.41306 | 1.78 | 0 | 105
24.71738 | 1.79 | 0 | 105
25.0217 | 1.8 | 0 | 105
10.37008 | 0 | 10 | 105
10.80272 | 0.01 | 10 | 105
11.16924 | 0.02 | 10 | 105
11.47742 | 0.03 | 10 | 105
11.72726 | 0.04 | 10 | 105
11.9667 | 0.05 | 10 | 105
12.12714 | 0.06 | 10 | 105
12.27718 | 0.07 | 10 | 105
12.38578 | 0.08 | 10 | 105
12.45294 | 0.09 | 10 | 105
12.5162625 | 0.1 | 10 | 105
12.55042 | 0.11 | 10 | 105
12.58074 | 0.12 | 10 | 105
12.5595 | 0.13 | 10 | 105
12.4867 | 0.14 | 10 | 105
12.4109 | 0.15 | 10 | 105
12.31234 | 0.16 | 10 | 105
12.21078 | 0.17 | 10 | 105
12.11894 | 0.18 | 10 | 105
12.03682 | 0.19 | 10 | 105
11.9593625 | 0.2 | 10 | 105
11.91734 | 0.21 | 10 | 105
11.87998 | 0.22 | 10 | 105
11.88858 | 0.23 | 10 | 105
11.94314 | 0.24 | 10 | 105
12.00099 | 0.25 | 10 | 105
12.08386 | 0.26 | 10 | 105
12.17002 | 0.27 | 10 | 105
12.2179 | 0.28 | 10 | 105
12.2275 | 0.29 | 10 | 105
12.23558 | 0.3 | 10 | 105
12.23214 | 0.31 | 10 | 105
12.22718 | 0.32 | 10 | 105
12.2655 | 0.33 | 10 | 105
12.3471 | 0.34 | 10 | 105
12.43214 | 0.35 | 10 | 105
12.54334 | 0.36 | 10 | 105
12.65798 | 0.37 | 10 | 105
12.69724 | 0.38 | 10 | 105
12.66112 | 0.39 | 10 | 105
12.62242 | 0.4 | 10 | 105
12.56408 | 0.41 | 10 | 105
12.50316 | 0.42 | 10 | 105
12.4689 | 0.43 | 10 | 105
12.4613 | 0.44 | 10 | 105
12.45829 | 0.45 | 10 | 105
12.49018 | 0.46 | 10 | 105
12.52666 | 0.47 | 10 | 105
12.55024 | 0.48 | 10 | 105
12.56092 | 0.49 | 10 | 105
12.571625 | 0.5 | 10 | 105
12.58252 | 0.51 | 10 | 105
12.59344 | 0.52 | 10 | 105
12.60754 | 0.53 | 10 | 105
12.62482 | 0.54 | 10 | 105
12.64233 | 0.55 | 10 | 105
12.66158 | 0.56 | 10 | 105
12.68106 | 0.57 | 10 | 105
12.6983 | 0.58 | 10 | 105
12.7133 | 0.59 | 10 | 105
12.72888 | 0.6 | 10 | 105
12.7489 | 0.61 | 10 | 105
12.7695 | 0.62 | 10 | 105
12.80994 | 0.63 | 10 | 105
12.87022 | 0.64 | 10 | 105
12.93203 | 0.65 | 10 | 105
13.0055 | 0.66 | 10 | 105
13.0805 | 0.67 | 10 | 105
13.14812 | 0.68 | 10 | 105
13.20836 | 0.69 | 10 | 105
13.26735 | 0.7 | 10 | 105
13.31684 | 0.71 | 10 | 105
13.36508 | 0.72 | 10 | 105
13.4284 | 0.73 | 10 | 105
13.5068 | 0.74 | 10 | 105
13.58867 | 0.75 | 10 | 105
13.69688 | 0.76 | 10 | 105
13.80856 | 0.77 | 10 | 105
13.95204 | 0.78 | 10 | 105
14.12732 | 0.79 | 10 | 105
14.30377 | 0.8 | 10 | 105
14.48912 | 0.81 | 10 | 105
14.67564 | 0.82 | 10 | 105
14.85634 | 0.83 | 10 | 105
15.03122 | 0.84 | 10 | 105
15.2021625 | 0.85 | 10 | 105
15.34318 | 0.86 | 10 | 105
15.48026 | 0.87 | 10 | 105
15.63648 | 0.88 | 10 | 105
15.81184 | 0.89 | 10 | 105
15.9931875 | 0.9 | 10 | 105
16.22004 | 0.91 | 10 | 105
16.45288 | 0.92 | 10 | 105
16.66874 | 0.93 | 10 | 105
16.86762 | 0.94 | 10 | 105
17.06503 | 0.95 | 10 | 105
17.2513 | 0.96 | 10 | 105
17.4361 | 0.97 | 10 | 105
17.63146 | 0.98 | 10 | 105
17.83738 | 0.99 | 10 | 105
18.0467 | 1 | 10 | 105
18.2819 | 1.01 | 10 | 105
18.5205 | 1.02 | 10 | 105
18.76878 | 1.03 | 10 | 105
19.02674 | 1.04 | 10 | 105
19.2832 | 1.05 | 10 | 105
19.52826 | 1.06 | 10 | 105
19.77182 | 1.07 | 10 | 105
20.00792 | 1.08 | 10 | 105
20.23656 | 1.09 | 10 | 105
20.46846 | 1.1 | 10 | 105
20.72512 | 1.11 | 10 | 105
20.98504 | 1.12 | 10 | 105
21.2505 | 1.13 | 10 | 105
21.5215 | 1.14 | 10 | 105
21.7921125 | 1.15 | 10 | 105
22.05978 | 1.16 | 10 | 105
22.32706 | 1.17 | 10 | 105
22.59234 | 1.18 | 10 | 105
22.85562 | 1.19 | 10 | 105
23.12043 | 1.2 | 10 | 105
23.39686 | 1.21 | 10 | 105
23.67482 | 1.22 | 10 | 105
23.94258 | 1.23 | 10 | 105
24.20014 | 1.24 | 10 | 105
24.4624125 | 1.25 | 10 | 105
24.7605 | 1.26 | 10 | 105
25.0633 | 1.27 | 10 | 105
25.36698 | 1.28 | 10 | 105
25.67154 | 1.29 | 10 | 105
25.97645 | 1.3 | 10 | 105
26.28402 | 1.31 | 10 | 105
26.59194 | 1.32 | 10 | 105
26.90076 | 1.33 | 10 | 105
27.21048 | 1.34 | 10 | 105
27.5230625 | 1.35 | 10 | 105
27.8574 | 1.36 | 10 | 105
28.1946 | 1.37 | 10 | 105
28.53746 | 1.38 | 10 | 105
28.88598 | 1.39 | 10 | 105
29.2334 | 1.4 | 10 | 105
29.57246 | 1.41 | 10 | 105
29.91042 | 1.42 | 10 | 105
30.24516 | 1.43 | 10 | 105
30.57668 | 1.44 | 10 | 105
30.908 | 1.45 | 10 | 105
31.23776 | 1.46 | 10 | 105
31.56732 | 1.47 | 10 | 105
31.91304 | 1.48 | 10 | 105
32.27492 | 1.49 | 10 | 105
32.63907 | 1.5 | 10 | 105
33.02048 | 1.51 | 10 | 105
33.40416 | 1.52 | 10 | 105
33.79312 | 1.53 | 10 | 105
34.18736 | 1.54 | 10 | 105
34.58183 | 1.55 | 10 | 105
34.97808 | 1.56 | 10 | 105
35.37456 | 1.57 | 10 | 105
35.78006 | 1.58 | 10 | 105
36.19458 | 1.59 | 10 | 105
36.60755 | 1.6 | 10 | 105
37.00878 | 1.61 | 10 | 105
37.40846 | 1.62 | 10 | 105
37.80726 | 1.63 | 10 | 105
38.20518 | 1.64 | 10 | 105
38.60439 | 1.65 | 10 | 105
39.01342 | 1.66 | 10 | 105
39.42374 | 1.67 | 10 | 105
39.84182 | 1.68 | 10 | 105
40.26766 | 1.69 | 10 | 105
40.695425 | 1.7 | 10 | 105
41.13782 | 1.71 | 10 | 105
41.58214 | 1.72 | 10 | 105
42.03726 | 1.73 | 10 | 105
42.50318 | 1.74 | 10 | 105
42.97167 | 1.75 | 10 | 105
43.45966 | 1.76 | 10 | 105
43.95022 | 1.77 | 10 | 105
44.45464 | 1.78 | 10 | 105
44.97292 | 1.79 | 10 | 105
45.4944 | 1.8 | 10 | 105
46.0402 | 1.81 | 10 | 105
46.5892 | 1.82 | 10 | 105
47.15512 | 1.83 | 10 | 105
47.73796 | 1.84 | 10 | 105
48.3208 | 1.85 | 10 | 105
18.22571875 | 0 | 1000 | 105
18.90476 | 0.01 | 1000 | 105
19.54617 | 0.02 | 1000 | 105
20.085485 | 0.03 | 1000 | 105
20.522705 | 0.04 | 1000 | 105
20.94173 | 0.05 | 1000 | 105
21.222495 | 0.06 | 1000 | 105
21.485065 | 0.07 | 1000 | 105
21.675115 | 0.08 | 1000 | 105
21.792645 | 0.09 | 1000 | 105
21.90346 | 0.1 | 1000 | 105
21.963235 | 0.11 | 1000 | 105
22.016295 | 0.12 | 1000 | 105
21.979125 | 0.13 | 1000 | 105
21.851725 | 0.14 | 1000 | 105
21.71908 | 0.15 | 1000 | 105
21.546595 | 0.16 | 1000 | 105
21.368865 | 0.17 | 1000 | 105
21.208145 | 0.18 | 1000 | 105
21.064435 | 0.19 | 1000 | 105
20.92888 | 0.2 | 1000 | 105
20.855345 | 0.21 | 1000 | 105
20.789965 | 0.22 | 1000 | 105
20.805015 | 0.23 | 1000 | 105
20.900495 | 0.24 | 1000 | 105
21.00174 | 0.25 | 1000 | 105
21.146755 | 0.26 | 1000 | 105
21.297535 | 0.27 | 1000 | 105
21.381325 | 0.28 | 1000 | 105
21.398125 | 0.29 | 1000 | 105
21.41227 | 0.3 | 1000 | 105
21.406245 | 0.31 | 1000 | 105
21.397565 | 0.32 | 1000 | 105
21.464625 | 0.33 | 1000 | 105
21.607425 | 0.34 | 1000 | 105
21.75625 | 0.35 | 1000 | 105
21.950845 | 0.36 | 1000 | 105
22.151465 | 0.37 | 1000 | 105
22.22017 | 0.38 | 1000 | 105
22.15696 | 0.39 | 1000 | 105
22.08923 | 0.4 | 1000 | 105
21.98714 | 0.41 | 1000 | 105
21.88053 | 0.42 | 1000 | 105
21.820575 | 0.43 | 1000 | 105
21.807275 | 0.44 | 1000 | 105
21.80201 | 0.45 | 1000 | 105
21.857815 | 0.46 | 1000 | 105
21.921655 | 0.47 | 1000 | 105
21.96292 | 0.48 | 1000 | 105
21.98161 | 0.49 | 1000 | 105
22.00034375 | 0.5 | 1000 | 105
22.01941 | 0.51 | 1000 | 105
22.03852 | 0.52 | 1000 | 105
22.063195 | 0.53 | 1000 | 105
22.093435 | 0.54 | 1000 | 105
22.12408 | 0.55 | 1000 | 105
22.157765 | 0.56 | 1000 | 105
22.191855 | 0.57 | 1000 | 105
22.222025 | 0.58 | 1000 | 105
22.248275 | 0.59 | 1000 | 105
22.27555 | 0.6 | 1000 | 105
22.310575 | 0.61 | 1000 | 105
22.346625 | 0.62 | 1000 | 105
22.417395 | 0.63 | 1000 | 105
22.522885 | 0.64 | 1000 | 105
22.63106 | 0.65 | 1000 | 105
22.759625 | 0.66 | 1000 | 105
22.890875 | 0.67 | 1000 | 105
23.00921 | 0.68 | 1000 | 105
23.11463 | 0.69 | 1000 | 105
23.2178625 | 0.7 | 1000 | 105
23.30447 | 0.71 | 1000 | 105
23.38889 | 0.72 | 1000 | 105
23.4997 | 0.73 | 1000 | 105
23.6369 | 0.74 | 1000 | 105
23.78017 | 0.75 | 1000 | 105
23.96954 | 0.76 | 1000 | 105
24.16498 | 0.77 | 1000 | 105
24.41607 | 0.78 | 1000 | 105
24.72281 | 0.79 | 1000 | 105
25.0316 | 0.8 | 1000 | 105
25.35596 | 0.81 | 1000 | 105
25.68237 | 0.82 | 1000 | 105
25.998595 | 0.83 | 1000 | 105
26.304635 | 0.84 | 1000 | 105
26.60378 | 0.85 | 1000 | 105
26.850565 | 0.86 | 1000 | 105
27.090455 | 0.87 | 1000 | 105
27.36384 | 0.88 | 1000 | 105
27.67072 | 0.89 | 1000 | 105
27.98808 | 0.9 | 1000 | 105
28.38507 | 0.91 | 1000 | 105
28.79254 | 0.92 | 1000 | 105
29.170295 | 0.93 | 1000 | 105
29.518335 | 0.94 | 1000 | 105
29.86381 | 0.95 | 1000 | 105
30.189775 | 0.96 | 1000 | 105
30.513175 | 0.97 | 1000 | 105
30.855055 | 0.98 | 1000 | 105
31.215415 | 0.99 | 1000 | 105
31.58173 | 1 | 1000 | 105
31.993325 | 1.01 | 1000 | 105
32.410875 | 1.02 | 1000 | 105
32.845365 | 1.03 | 1000 | 105
33.296795 | 1.04 | 1000 | 105
33.7456 | 1.05 | 1000 | 105
34.174455 | 1.06 | 1000 | 105
34.600685 | 1.07 | 1000 | 105
35.01386 | 1.08 | 1000 | 105
35.41398 | 1.09 | 1000 | 105
35.8198 | 1.1 | 1000 | 105
36.26896 | 1.11 | 1000 | 105
36.72382 | 1.12 | 1000 | 105
37.188375 | 1.13 | 1000 | 105
37.662625 | 1.14 | 1000 | 105
38.1362 | 1.15 | 1000 | 105
38.604615 | 1.16 | 1000 | 105
39.072355 | 1.17 | 1000 | 105
39.536595 | 1.18 | 1000 | 105
39.997335 | 1.19 | 1000 | 105
40.46075 | 1.2 | 1000 | 105
40.944505 | 1.21 | 1000 | 105
41.430935 | 1.22 | 1000 | 105
41.899515 | 1.23 | 1000 | 105
42.350245 | 1.24 | 1000 | 105
42.80922 | 1.25 | 1000 | 105
43.330875 | 1.26 | 1000 | 105
43.860775 | 1.27 | 1000 | 105
44.392215 | 1.28 | 1000 | 105
44.925195 | 1.29 | 1000 | 105
45.4587875 | 1.3 | 1000 | 105
45.997035 | 1.31 | 1000 | 105
46.535895 | 1.32 | 1000 | 105
47.07633 | 1.33 | 1000 | 105
47.61834 | 1.34 | 1000 | 105
48.16536 | 1.35 | 1000 | 105
48.75045 | 1.36 | 1000 | 105
49.34055 | 1.37 | 1000 | 105
49.940555 | 1.38 | 1000 | 105
50.550465 | 1.39 | 1000 | 105
51.15845 | 1.4 | 1000 | 105
51.751805 | 1.41 | 1000 | 105
52.343235 | 1.42 | 1000 | 105
52.92903 | 1.43 | 1000 | 105
53.50919 | 1.44 | 1000 | 105
54.08899 | 1.45 | 1000 | 105
54.66608 | 1.46 | 1000 | 105
55.24281 | 1.47 | 1000 | 105
55.84782 | 1.48 | 1000 | 105
56.48111 | 1.49 | 1000 | 105
57.11837 | 1.5 | 1000 | 105
57.78584 | 1.51 | 1000 | 105
58.45728 | 1.52 | 1000 | 105
59.13796 | 1.53 | 1000 | 105
59.82788 | 1.54 | 1000 | 105
60.51821 | 1.55 | 1000 | 105
61.21164 | 1.56 | 1000 | 105
61.90548 | 1.57 | 1000 | 105
62.615105 | 1.58 | 1000 | 105
63.340515 | 1.59 | 1000 | 105
64.06322 | 1.6 | 1000 | 105
64.765365 | 1.61 | 1000 | 105
65.464805 | 1.62 | 1000 | 105
66.162705 | 1.63 | 1000 | 105
66.859065 | 1.64 | 1000 | 105
67.55769 | 1.65 | 1000 | 105
68.273485 | 1.66 | 1000 | 105
68.991545 | 1.67 | 1000 | 105
69.723185 | 1.68 | 1000 | 105
70.468405 | 1.69 | 1000 | 105
71.21699375 | 1.7 | 1000 | 105
71.991185 | 1.71 | 1000 | 105
72.768745 | 1.72 | 1000 | 105
73.565205 | 1.73 | 1000 | 105
74.380565 | 1.74 | 1000 | 105
75.20042 | 1.75 | 1000 | 105
76.054405 | 1.76 | 1000 | 105
76.912885 | 1.77 | 1000 | 105
77.79562 | 1.78 | 1000 | 105
78.70261 | 1.79 | 1000 | 105
79.6152 | 1.8 | 1000 | 105
80.57035 | 1.81 | 1000 | 105
81.5311 | 1.82 | 1000 | 105
82.52146 | 1.83 | 1000 | 105
83.54143 | 1.84 | 1000 | 105
84.5614 | 1.85 | 1000 | 105
2.705301 | 0 | 0 | 125
2.8653654 | 0.01 | 0 | 125
2.9503118 | 0.02 | 0 | 125
3.018425 | 0.03 | 0 | 125
3.069705 | 0.04 | 0 | 125
3.118021 | 0.05 | 0 | 125
3.1438114 | 0.06 | 0 | 125
3.1666378 | 0.07 | 0 | 125
3.1778436 | 0.08 | 0 | 125
3.1774288 | 0.09 | 0 | 125
3.175360625 | 0.1 | 0 | 125
3.1607268 | 0.11 | 0 | 125
3.1444396 | 0.12 | 0 | 125
3.121514 | 0.13 | 0 | 125
3.09195 | 0.14 | 0 | 125
3.061371875 | 0.15 | 0 | 125
3.0230864 | 0.16 | 0 | 125
2.9837868 | 0.17 | 0 | 125
2.952312 | 0.18 | 0 | 125
2.928662 | 0.19 | 0 | 125
2.90565 | 0.2 | 0 | 125
2.8874852 | 0.21 | 0 | 125
2.8699584 | 0.22 | 0 | 125
2.8530216 | 0.23 | 0 | 125
2.8366748 | 0.24 | 0 | 125
2.820687 | 0.25 | 0 | 125
2.8074268 | 0.26 | 0 | 125
2.7945256 | 0.27 | 0 | 125
2.7835238 | 0.28 | 0 | 125
2.7744214 | 0.29 | 0 | 125
2.765916 | 0.3 | 0 | 125
2.7619506 | 0.31 | 0 | 125
2.7585822 | 0.32 | 0 | 125
2.7578678 | 0.33 | 0 | 125
2.7598074 | 0.34 | 0 | 125
2.7621945 | 0.35 | 0 | 125
2.7679826 | 0.36 | 0 | 125
2.7742182 | 0.37 | 0 | 125
2.7827672 | 0.38 | 0 | 125
2.7936296 | 0.39 | 0 | 125
2.804987625 | 0.4 | 0 | 125
2.8201124 | 0.41 | 0 | 125
2.8357328 | 0.42 | 0 | 125
2.8538504 | 0.43 | 0 | 125
2.8744652 | 0.44 | 0 | 125
2.895407875 | 0.45 | 0 | 125
2.9188424 | 0.46 | 0 | 125
2.9426048 | 0.47 | 0 | 125
2.9690036 | 0.48 | 0 | 125
2.9980388 | 0.49 | 0 | 125
3.027341 | 0.5 | 0 | 125
3.0586768 | 0.51 | 0 | 125
3.0902796 | 0.52 | 0 | 125
3.1238156 | 0.53 | 0 | 125
3.1592848 | 0.54 | 0 | 125
3.194725 | 0.55 | 0 | 125
3.2299476 | 0.56 | 0 | 125
3.2651412 | 0.57 | 0 | 125
3.3032604 | 0.58 | 0 | 125
3.3443052 | 0.59 | 0 | 125
3.385294 | 0.6 | 0 | 125
3.4258612 | 0.61 | 0 | 125
3.4663724 | 0.62 | 0 | 125
3.5062128 | 0.63 | 0 | 125
3.5453824 | 0.64 | 0 | 125
3.584535 | 0.65 | 0 | 125
3.6235564 | 0.66 | 0 | 125
3.6625608 | 0.67 | 0 | 125
3.7023996 | 0.68 | 0 | 125
3.7430728 | 0.69 | 0 | 125
3.783651125 | 0.7 | 0 | 125
3.8235084 | 0.71 | 0 | 125
3.8632708 | 0.72 | 0 | 125
3.903892 | 0.73 | 0 | 125
3.945372 | 0.74 | 0 | 125
3.986854 | 0.75 | 0 | 125
4.0283496 | 0.76 | 0 | 125
4.0698472 | 0.77 | 0 | 125
4.110472 | 0.78 | 0 | 125
4.150224 | 0.79 | 0 | 125
4.18991275 | 0.8 | 0 | 125
4.2291208 | 0.81 | 0 | 125
4.2682656 | 0.82 | 0 | 125
4.3087098 | 0.83 | 0 | 125
4.3504534 | 0.84 | 0 | 125
4.392211 | 0.85 | 0 | 125
4.434073 | 0.86 | 0 | 125
4.475949 | 0.87 | 0 | 125
4.5170812 | 0.88 | 0 | 125
4.5574696 | 0.89 | 0 | 125
4.59814 | 0.9 | 0 | 125
4.6409564 | 0.91 | 0 | 125
4.6840548 | 0.92 | 0 | 125
4.7290652 | 0.93 | 0 | 125
4.7759876 | 0.94 | 0 | 125
4.823095 | 0.95 | 0 | 125
4.8716116 | 0.96 | 0 | 125
4.9203132 | 0.97 | 0 | 125
4.9697688 | 0.98 | 0 | 125
5.0199784 | 0.99 | 0 | 125
5.070466 | 1 | 0 | 125
5.1230696 | 1.01 | 0 | 125
5.1759512 | 1.02 | 0 | 125
5.2295 | 1.03 | 0 | 125
5.283716 | 1.04 | 0 | 125
5.33864 | 1.05 | 0 | 125
5.3989444 | 1.06 | 0 | 125
5.4599568 | 1.07 | 0 | 125
5.519409 | 1.08 | 0 | 125
5.577301 | 1.09 | 0 | 125
5.635279 | 1.1 | 0 | 125
5.6939146 | 1.11 | 0 | 125
5.7526362 | 1.12 | 0 | 125
5.8157366 | 1.13 | 0 | 125
5.8832158 | 1.14 | 0 | 125
5.951355 | 1.15 | 0 | 125
6.0245118 | 1.16 | 0 | 125
6.0983286 | 1.17 | 0 | 125
6.1726476 | 1.18 | 0 | 125
6.2474688 | 1.19 | 0 | 125
6.322815625 | 1.2 | 0 | 125
6.4021572 | 1.21 | 0 | 125
6.4820244 | 1.22 | 0 | 125
6.5611676 | 1.23 | 0 | 125
6.6395868 | 1.24 | 0 | 125
6.718793 | 1.25 | 0 | 125
6.8039836 | 1.26 | 0 | 125
6.8899612 | 1.27 | 0 | 125
6.9794814 | 1.28 | 0 | 125
7.0725442 | 1.29 | 0 | 125
7.165296 | 1.3 | 0 | 125
7.2556826 | 1.31 | 0 | 125
7.3457582 | 1.32 | 0 | 125
7.4339442 | 1.33 | 0 | 125
7.5202406 | 1.34 | 0 | 125
7.606499625 | 1.35 | 0 | 125
7.6924746 | 1.36 | 0 | 125
7.7784122 | 1.37 | 0 | 125
7.8670278 | 1.38 | 0 | 125
7.9583214 | 1.39 | 0 | 125
8.050429125 | 1.4 | 0 | 125
8.1487242 | 1.41 | 0 | 125
8.2478334 | 1.42 | 0 | 125
8.3445008 | 1.43 | 0 | 125
8.4387264 | 1.44 | 0 | 125
8.533311 | 1.45 | 0 | 125
8.630624 | 1.46 | 0 | 125
8.728296 | 1.47 | 0 | 125
8.8238204 | 1.48 | 0 | 125
8.9171972 | 1.49 | 0 | 125
9.011986 | 1.5 | 0 | 125
9.1175068 | 1.51 | 0 | 125
9.2244396 | 1.52 | 0 | 125
9.3282158 | 1.53 | 0 | 125
9.4288354 | 1.54 | 0 | 125
9.52861775 | 1.55 | 0 | 125
9.622037 | 1.56 | 0 | 125
9.714619 | 1.57 | 0 | 125
9.815399 | 1.58 | 0 | 125
9.924377 | 1.59 | 0 | 125
10.03304 | 1.6 | 0 | 125
10.1393194 | 1.61 | 0 | 125
10.2452838 | 1.62 | 0 | 125
10.353826 | 1.63 | 0 | 125
10.464946 | 1.64 | 0 | 125
10.5764 | 1.65 | 0 | 125
10.6904132 | 1.66 | 0 | 125
10.8047604 | 1.67 | 0 | 125
10.920822 | 1.68 | 0 | 125
11.038598 | 1.69 | 0 | 125
11.156752 | 1.7 | 0 | 125
11.2777788 | 1.71 | 0 | 125
11.3991836 | 1.72 | 0 | 125
11.5225034 | 1.73 | 0 | 125
11.6477382 | 1.74 | 0 | 125
11.77339 | 1.75 | 0 | 125
11.9022386 | 1.76 | 0 | 125
12.0315042 | 1.77 | 0 | 125
12.1628858 | 1.78 | 0 | 125
12.2963834 | 1.79 | 0 | 125
12.43034275 | 1.8 | 0 | 125
12.5678114 | 1.81 | 0 | 125
12.7057418 | 1.82 | 0 | 125
12.8459888 | 1.83 | 0 | 125
12.9885524 | 1.84 | 0 | 125
13.131116 | 1.85 | 0 | 125
5.196928 | 0 | 10 | 125
5.3419828 | 0.01 | 10 | 125
5.4103316 | 0.02 | 10 | 125
5.4606574 | 0.03 | 10 | 125
5.4929602 | 0.04 | 10 | 125
5.524154 | 0.05 | 10 | 125
5.5469214 | 0.06 | 10 | 125
5.5685798 | 0.07 | 10 | 125
5.5729292 | 0.08 | 10 | 125
5.5599696 | 0.09 | 10 | 125
5.545056125 | 0.1 | 10 | 125
5.5152932 | 0.11 | 10 | 125
5.4835764 | 0.12 | 10 | 125
5.455788 | 0.13 | 10 | 125
5.431928 | 0.14 | 10 | 125
5.408683 | 0.15 | 10 | 125
5.3901112 | 0.16 | 10 | 125
5.3721544 | 0.17 | 10 | 125
5.3560126 | 0.18 | 10 | 125
5.3416858 | 0.19 | 10 | 125
5.327502375 | 0.2 | 10 | 125
5.3144086 | 0.21 | 10 | 125
5.3014582 | 0.22 | 10 | 125
5.288104 | 0.23 | 10 | 125
5.274346 | 0.24 | 10 | 125
5.260684125 | 0.25 | 10 | 125
5.2477528 | 0.26 | 10 | 125
5.2349176 | 0.27 | 10 | 125
5.2252906 | 0.28 | 10 | 125
5.2188718 | 0.29 | 10 | 125
5.212574 | 0.3 | 10 | 125
5.2071918 | 0.31 | 10 | 125
5.2019306 | 0.32 | 10 | 125
5.197468 | 0.33 | 10 | 125
5.193804 | 0.34 | 10 | 125
5.19063975 | 0.35 | 10 | 125
5.1912736 | 0.36 | 10 | 125
5.1924072 | 0.37 | 10 | 125
5.1994412 | 0.38 | 10 | 125
5.2123756 | 0.39 | 10 | 125
5.225796 | 0.4 | 10 | 125
5.242908 | 0.41 | 10 | 125
5.260506 | 0.42 | 10 | 125
5.2791084 | 0.43 | 10 | 125
5.2987152 | 0.44 | 10 | 125
5.3189775 | 0.45 | 10 | 125
5.3442216 | 0.46 | 10 | 125
5.3701212 | 0.47 | 10 | 125
5.4009922 | 0.48 | 10 | 125
5.4368346 | 0.49 | 10 | 125
5.473074 | 0.5 | 10 | 125
5.5123262 | 0.51 | 10 | 125
5.5519754 | 0.52 | 10 | 125
5.5974016 | 0.53 | 10 | 125
5.6486048 | 0.54 | 10 | 125
5.700903 | 0.55 | 10 | 125
5.761524 | 0.56 | 10 | 125
5.82324 | 0.57 | 10 | 125
5.883309 | 0.58 | 10 | 125
5.941731 | 0.59 | 10 | 125
6.001384 | 0.6 | 10 | 125
6.070393 | 0.61 | 10 | 125
6.140633 | 0.62 | 10 | 125
6.2131324 | 0.63 | 10 | 125
6.2878912 | 0.64 | 10 | 125
6.363104 | 0.65 | 10 | 125
6.4417712 | 0.66 | 10 | 125
6.5208924 | 0.67 | 10 | 125
6.5988754 | 0.68 | 10 | 125
6.6757202 | 0.69 | 10 | 125
6.752813375 | 0.7 | 10 | 125
6.8317942 | 0.71 | 10 | 125
6.9110234 | 0.72 | 10 | 125
6.9940518 | 0.73 | 10 | 125
7.0808794 | 0.74 | 10 | 125
7.16782 | 0.75 | 10 | 125
7.2556234 | 0.76 | 10 | 125
7.3435398 | 0.77 | 10 | 125
7.4318722 | 0.78 | 10 | 125
7.5206206 | 0.79 | 10 | 125
7.6092415 | 0.8 | 10 | 125
7.6968934 | 0.81 | 10 | 125
7.7844178 | 0.82 | 10 | 125
7.8698564 | 0.83 | 10 | 125
7.9532092 | 0.84 | 10 | 125
8.037958375 | 0.85 | 10 | 125
8.13332 | 0.86 | 10 | 125
8.230078 | 0.87 | 10 | 125
8.3265312 | 0.88 | 10 | 125
8.4226796 | 0.89 | 10 | 125
8.51841125 | 0.9 | 10 | 125
8.6109756 | 0.91 | 10 | 125
8.7031232 | 0.92 | 10 | 125
8.8006466 | 0.93 | 10 | 125
8.9035458 | 0.94 | 10 | 125
9.007447 | 0.95 | 10 | 125
9.1189678 | 0.96 | 10 | 125
9.2314906 | 0.97 | 10 | 125
9.3444142 | 0.98 | 10 | 125
9.4577386 | 0.99 | 10 | 125
9.570597 | 1 | 10 | 125
9.6799106 | 1.01 | 10 | 125
9.7887582 | 1.02 | 10 | 125
9.9093984 | 1.03 | 10 | 125
10.0418312 | 1.04 | 10 | 125
10.17326 | 1.05 | 10 | 125
10.297098 | 1.06 | 10 | 125
10.419932 | 1.07 | 10 | 125
10.5429872 | 1.08 | 10 | 125
10.6662636 | 1.09 | 10 | 125
10.78955 | 1.1 | 10 | 125
10.9129216 | 1.11 | 10 | 125
11.0363032 | 1.12 | 10 | 125
11.1645858 | 1.13 | 10 | 125
11.2977694 | 1.14 | 10 | 125
11.43144 | 1.15 | 10 | 125
11.5688414 | 1.16 | 10 | 125
11.7067298 | 1.17 | 10 | 125
11.8473146 | 1.18 | 10 | 125
11.9905958 | 1.19 | 10 | 125
12.13321 | 1.2 | 10 | 125
12.2707102 | 1.21 | 10 | 125
12.4075434 | 1.22 | 10 | 125
12.5556076 | 1.23 | 10 | 125
12.7149028 | 1.24 | 10 | 125
12.87366 | 1.25 | 10 | 125
13.0283124 | 1.26 | 10 | 125
13.1824268 | 1.27 | 10 | 125
13.3367052 | 1.28 | 10 | 125
13.4911476 | 1.29 | 10 | 125
13.64686 | 1.3 | 10 | 125
13.8122376 | 1.31 | 10 | 125
13.9788852 | 1.32 | 10 | 125
14.1475612 | 1.33 | 10 | 125
14.3182656 | 1.34 | 10 | 125
14.49004 | 1.35 | 10 | 125
14.6699612 | 1.36 | 10 | 125
14.8509524 | 1.37 | 10 | 125
15.0269614 | 1.38 | 10 | 125
15.1979882 | 1.39 | 10 | 125
15.37142 | 1.4 | 10 | 125
15.5631578 | 1.41 | 10 | 125
15.7573006 | 1.42 | 10 | 125
15.948896 | 1.43 | 10 | 125
16.137944 | 1.44 | 10 | 125
16.32689 | 1.45 | 10 | 125
16.5150188 | 1.46 | 10 | 125
16.7030456 | 1.47 | 10 | 125
16.9036176 | 1.48 | 10 | 125
17.1167348 | 1.49 | 10 | 125
17.33122 | 1.5 | 10 | 125
17.5560568 | 1.51 | 10 | 125
17.7822616 | 1.52 | 10 | 125
18.003156 | 1.53 | 10 | 125
18.21874 | 1.54 | 10 | 125
18.43532 | 1.55 | 10 | 125
18.659514 | 1.56 | 10 | 125
18.884704 | 1.57 | 10 | 125
19.1141952 | 1.58 | 10 | 125
19.3479876 | 1.59 | 10 | 125
19.5826 | 1.6 | 10 | 125
19.8234064 | 1.61 | 10 | 125
20.0650328 | 1.62 | 10 | 125
20.3107166 | 1.63 | 10 | 125
20.5604578 | 1.64 | 10 | 125
20.81107 | 1.65 | 10 | 125
21.0683358 | 1.66 | 10 | 125
21.3264726 | 1.67 | 10 | 125
21.5889478 | 1.68 | 10 | 125
21.8557614 | 1.69 | 10 | 125
22.12351 | 1.7 | 10 | 125
22.3983462 | 1.71 | 10 | 125
22.6741174 | 1.72 | 10 | 125
22.954508 | 1.73 | 10 | 125
23.239518 | 1.74 | 10 | 125
23.52552 | 1.75 | 10 | 125
23.819058 | 1.76 | 10 | 125
24.113588 | 1.77 | 10 | 125
24.4130182 | 1.78 | 10 | 125
24.7173486 | 1.79 | 10 | 125
25.021679 | 1.8 | 10 | 125
10.39093 | 0 | 1000 | 125
10.8027318 | 0.01 | 1000 | 125
11.1692486 | 0.02 | 1000 | 125
11.4774226 | 0.03 | 1000 | 125
11.7272538 | 0.04 | 1000 | 125
11.96669 | 0.05 | 1000 | 125
12.1271334 | 0.06 | 1000 | 125
12.2771818 | 0.07 | 1000 | 125
12.3857902 | 0.08 | 1000 | 125
12.4529586 | 0.09 | 1000 | 125
12.51629 | 0.1 | 1000 | 125
12.5504206 | 0.11 | 1000 | 125
12.5807142 | 0.12 | 1000 | 125
12.5594776 | 0.13 | 1000 | 125
12.4867108 | 0.14 | 1000 | 125
12.41094 | 0.15 | 1000 | 125
12.3123752 | 0.16 | 1000 | 125
12.2108064 | 0.17 | 1000 | 125
12.1189576 | 0.18 | 1000 | 125
12.0368288 | 0.19 | 1000 | 125
11.95936 | 0.2 | 1000 | 125
11.9173308 | 0.21 | 1000 | 125
11.8799616 | 0.22 | 1000 | 125
11.8885546 | 0.23 | 1000 | 125
11.9431098 | 0.24 | 1000 | 125
12.00096 | 0.25 | 1000 | 125
12.083843 | 0.26 | 1000 | 125
12.170021 | 0.27 | 1000 | 125
12.21791 | 0.28 | 1000 | 125
12.22751 | 0.29 | 1000 | 125
12.23559 | 0.3 | 1000 | 125
12.2321464 | 0.31 | 1000 | 125
12.2271828 | 0.32 | 1000 | 125
12.2655032 | 0.33 | 1000 | 125
12.3471076 | 0.34 | 1000 | 125
12.43215 | 0.35 | 1000 | 125
12.5433612 | 0.36 | 1000 | 125
12.6580104 | 0.37 | 1000 | 125
12.6972708 | 0.38 | 1000 | 125
12.6611424 | 0.39 | 1000 | 125
12.62243 | 0.4 | 1000 | 125
12.5640688 | 0.41 | 1000 | 125
12.5031236 | 0.42 | 1000 | 125
12.4688602 | 0.43 | 1000 | 125
12.4612786 | 0.44 | 1000 | 125
12.45829 | 0.45 | 1000 | 125
12.4901774 | 0.46 | 1000 | 125
12.5266578 | 0.47 | 1000 | 125
12.550243 | 0.48 | 1000 | 125
12.560933 | 0.49 | 1000 | 125
12.57165 | 0.5 | 1000 | 125
12.5825398 | 0.51 | 1000 | 125
12.5934566 | 0.52 | 1000 | 125
12.6075476 | 0.53 | 1000 | 125
12.6248128 | 0.54 | 1000 | 125
12.64231 | 0.55 | 1000 | 125
12.66155 | 0.56 | 1000 | 125
12.681022 | 0.57 | 1000 | 125
12.698266 | 0.58 | 1000 | 125
12.713282 | 0.59 | 1000 | 125
12.72888 | 0.6 | 1000 | 125
12.7488888 | 0.61 | 1000 | 125
12.7694796 | 0.62 | 1000 | 125
12.809921 | 0.63 | 1000 | 125
12.870213 | 0.64 | 1000 | 125
12.93204 | 0.65 | 1000 | 125
13.0055062 | 0.66 | 1000 | 125
13.0805074 | 0.67 | 1000 | 125
13.1481254 | 0.68 | 1000 | 125
13.2083602 | 0.69 | 1000 | 125
13.26734675 | 0.7 | 1000 | 125
13.3168466 | 0.71 | 1000 | 125
13.3650982 | 0.72 | 1000 | 125
13.4284094 | 0.73 | 1000 | 125
13.5067802 | 0.74 | 1000 | 125
13.58862 | 0.75 | 1000 | 125
13.6968682 | 0.76 | 1000 | 125
13.8085854 | 0.77 | 1000 | 125
13.9520706 | 0.78 | 1000 | 125
14.1273238 | 0.79 | 1000 | 125
14.30375 | 0.8 | 1000 | 125
14.4891106 | 0.81 | 1000 | 125
14.6756442 | 0.82 | 1000 | 125
14.8563472 | 0.83 | 1000 | 125
15.0312196 | 0.84 | 1000 | 125
15.20216 | 0.85 | 1000 | 125
15.34319 | 0.86 | 1000 | 125
15.480288 | 0.87 | 1000 | 125
15.6365046 | 0.88 | 1000 | 125
15.8118398 | 0.89 | 1000 | 125
15.99316 | 0.9 | 1000 | 125
16.2200102 | 0.91 | 1000 | 125
16.4528454 | 0.92 | 1000 | 125
16.6687038 | 0.93 | 1000 | 125
16.8675854 | 0.94 | 1000 | 125
17.065 | 0.95 | 1000 | 125
17.2512882 | 0.96 | 1000 | 125
17.4361094 | 0.97 | 1000 | 125
17.6314684 | 0.98 | 1000 | 125
17.8373652 | 0.99 | 1000 | 125
18.04667 | 1 | 1000 | 125
18.2818904 | 1.01 | 1000 | 125
18.5205188 | 1.02 | 1000 | 125
18.7687978 | 1.03 | 1000 | 125
19.0267274 | 1.04 | 1000 | 125
19.28316 | 1.05 | 1000 | 125
19.5282262 | 1.06 | 1000 | 125
19.7717954 | 1.07 | 1000 | 125
20.0079036 | 1.08 | 1000 | 125
20.2365508 | 1.09 | 1000 | 125
20.46846 | 1.1 | 1000 | 125
20.725118 | 1.11 | 1000 | 125
20.985038 | 1.12 | 1000 | 125
21.2505026 | 1.13 | 1000 | 125
21.5215118 | 1.14 | 1000 | 125
21.79213025 | 1.15 | 1000 | 125
22.059779 | 1.16 | 1000 | 125
22.327037 | 1.17 | 1000 | 125
22.5923152 | 1.18 | 1000 | 125
22.8556136 | 1.19 | 1000 | 125
23.12044 | 1.2 | 1000 | 125
23.3968628 | 1.21 | 1000 | 125
23.6748136 | 1.22 | 1000 | 125
23.9425806 | 1.23 | 1000 | 125
24.2001638 | 1.24 | 1000 | 125
24.46245 | 1.25 | 1000 | 125
24.7605158 | 1.26 | 1000 | 125
25.0632846 | 1.27 | 1000 | 125
25.3669458 | 1.28 | 1000 | 125
25.6714994 | 1.29 | 1000 | 125
25.976407 | 1.3 | 1000 | 125
26.284005 | 1.31 | 1000 | 125
26.591957 | 1.32 | 1000 | 125
26.900795 | 1.33 | 1000 | 125
27.210519 | 1.34 | 1000 | 125
27.52310125 | 1.35 | 1000 | 125
27.8574062 | 1.36 | 1000 | 125
28.1945694 | 1.37 | 1000 | 125
28.537412 | 1.38 | 1000 | 125
28.885934 | 1.39 | 1000 | 125
29.23336 | 1.4 | 1000 | 125
29.5724196 | 1.41 | 1000 | 125
29.9103832 | 1.42 | 1000 | 125
30.2451368 | 1.43 | 1000 | 125
30.5766804 | 1.44 | 1000 | 125
30.90802 | 1.45 | 1000 | 125
31.2377864 | 1.46 | 1000 | 125
31.5673488 | 1.47 | 1000 | 125
31.9130622 | 1.48 | 1000 | 125
32.2749266 | 1.49 | 1000 | 125
32.63906 | 1.5 | 1000 | 125
33.0204622 | 1.51 | 1000 | 125
33.4041334 | 1.52 | 1000 | 125
33.7930976 | 1.53 | 1000 | 125
34.1873548 | 1.54 | 1000 | 125
34.58184 | 1.55 | 1000 | 125
34.9780948 | 1.56 | 1000 | 125
35.3745776 | 1.57 | 1000 | 125
35.7800656 | 1.58 | 1000 | 125
36.1945588 | 1.59 | 1000 | 125
36.60751 | 1.6 | 1000 | 125
37.0087668 | 1.61 | 1000 | 125
37.4084816 | 1.62 | 1000 | 125
37.8072954 | 1.63 | 1000 | 125
38.2052082 | 1.64 | 1000 | 125
38.60441 | 1.65 | 1000 | 125
39.0134506 | 1.66 | 1000 | 125
39.4237802 | 1.67 | 1000 | 125
39.8418466 | 1.68 | 1000 | 125
40.2676498 | 1.69 | 1000 | 125
40.69538 | 1.7 | 1000 | 125
41.137787 | 1.71 | 1000 | 125
41.582121 | 1.72 | 1000 | 125
42.0372486 | 1.73 | 1000 | 125
42.5031698 | 1.74 | 1000 | 125
42.97166 | 1.75 | 1000 | 125
43.4596562 | 1.76 | 1000 | 125
43.9502214 | 1.77 | 1000 | 125
44.4546372 | 1.78 | 1000 | 125
44.9729036 | 1.79 | 1000 | 125
45.494374 | 1.8 | 1000 | 125
46.0401948 | 1.81 | 1000 | 125
46.5892196 | 1.82 | 1000 | 125
47.1551516 | 1.83 | 1000 | 125
47.7379908 | 1.84 | 1000 | 125
48.32083 | 1.85 | 1000 | 125