## Sheet1
stress | strain | strain_rate | temperature
2.705301 | 0 | 0 | 125
2.8653654 | 0.01 | 0 | 125
2.9503118 | 0.02 | 0 | 125
3.018425 | 0.03 | 0 | 125
3.069705 | 0.04 | 0 | 125
3.118021 | 0.05 | 0 | 125
3.1438114 | 0.06 | 0 | 125
3.1666378 | 0.07 | 0 | 125
3.1778436 | 0.08 | 0 | 125
3.1774288 | 0.09 | 0 | 125
3.175360625 | 0.1 | 0 | 125
3.1607268 | 0.11 | 0 | 125
3.1444396 | 0.12 | 0 | 125
3.121514 | 0.13 | 0 | 125
3.09195 | 0.14 | 0 | 125
3.061371875 | 0.15 | 0 | 125
3.0230864 | 0.16 | 0 | 125
2.9837868 | 0.17 | 0 | 125
2.952312 | 0.18 | 0 | 125
2.928662 | 0.19 | 0 | 125
2.90565 | 0.2 | 0 | 125
2.8874852 | 0.21 | 0 | 125
2.8699584 | 0.22 | 0 | 125
2.8530216 | 0.23 | 0 | 125
2.8366748 | 0.24 | 0 | 125
2.820687 | 0.25 | 0 | 125
2.8074268 | 0.26 | 0 | 125
2.7945256 | 0.27 | 0 | 125
2.7835238 | 0.28 | 0 | 125
2.7744214 | 0.29 | 0 | 125
2.765916 | 0.3 | 0 | 125
2.7619506 | 0.31 | 0 | 125
2.7585822 | 0.32 | 0 | 125
2.7578678 | 0.33 | 0 | 125
2.7598074 | 0.34 | 0 | 125
2.7621945 | 0.35 | 0 | 125
2.7679826 | 0.36 | 0 | 125
2.7742182 | 0.37 | 0 | 125
2.7827672 | 0.38 | 0 | 125
2.7936296 | 0.39 | 0 | 125
2.804987625 | 0.4 | 0 | 125
2.8201124 | 0.41 | 0 | 125
2.8357328 | 0.42 | 0 | 125
2.8538504 | 0.43 | 0 | 125
2.8744652 | 0.44 | 0 | 125
2.895407875 | 0.45 | 0 | 125
2.9188424 | 0.46 | 0 | 125
2.9426048 | 0.47 | 0 | 125
2.9690036 | 0.48 | 0 | 125
2.9980388 | 0.49 | 0 | 125
3.027341 | 0.5 | 0 | 125
3.0586768 | 0.51 | 0 | 125
3.0902796 | 0.52 | 0 | 125
3.1238156 | 0.53 | 0 | 125
3.1592848 | 0.54 | 0 | 125
3.194725 | 0.55 | 0 | 125
3.2299476 | 0.56 | 0 | 125
3.2651412 | 0.57 | 0 | 125
3.3032604 | 0.58 | 0 | 125
3.3443052 | 0.59 | 0 | 125
3.385294 | 0.6 | 0 | 125
3.4258612 | 0.61 | 0 | 125
3.4663724 | 0.62 | 0 | 125
3.5062128 | 0.63 | 0 | 125
3.5453824 | 0.64 | 0 | 125
3.584535 | 0.65 | 0 | 125
3.6235564 | 0.66 | 0 | 125
3.6625608 | 0.67 | 0 | 125
3.7023996 | 0.68 | 0 | 125
3.7430728 | 0.69 | 0 | 125
3.783651125 | 0.7 | 0 | 125
3.8235084 | 0.71 | 0 | 125
3.8632708 | 0.72 | 0 | 125
3.903892 | 0.73 | 0 | 125
3.945372 | 0.74 | 0 | 125
3.986854 | 0.75 | 0 | 125
4.0283496 | 0.76 | 0 | 125
4.0698472 | 0.77 | 0 | 125
4.110472 | 0.78 | 0 | 125
4.150224 | 0.79 | 0 | 125
4.18991275 | 0.8 | 0 | 125
4.2291208 | 0.81 | 0 | 125
4.2682656 | 0.82 | 0 | 125
4.3087098 | 0.83 | 0 | 125
4.3504534 | 0.84 | 0 | 125
4.392211 | 0.85 | 0 | 125
4.434073 | 0.86 | 0 | 125
4.475949 | 0.87 | 0 | 125
4.5170812 | 0.88 | 0 | 125
4.5574696 | 0.89 | 0 | 125
4.59814 | 0.9 | 0 | 125
4.6409564 | 0.91 | 0 | 125
4.6840548 | 0.92 | 0 | 125
4.7290652 | 0.93 | 0 | 125
4.7759876 | 0.94 | 0 | 125
4.823095 | 0.95 | 0 | 125
4.8716116 | 0.96 | 0 | 125
4.9203132 | 0.97 | 0 | 125
4.9697688 | 0.98 | 0 | 125
5.0199784 | 0.99 | 0 | 125
5.070466 | 1 | 0 | 125
5.1230696 | 1.01 | 0 | 125
5.1759512 | 1.02 | 0 | 125
5.2295 | 1.03 | 0 | 125
5.283716 | 1.04 | 0 | 125
5.33864 | 1.05 | 0 | 125
5.3989444 | 1.06 | 0 | 125
5.4599568 | 1.07 | 0 | 125
5.519409 | 1.08 | 0 | 125
5.577301 | 1.09 | 0 | 125
5.635279 | 1.1 | 0 | 125
5.6939146 | 1.11 | 0 | 125
5.7526362 | 1.12 | 0 | 125
5.8157366 | 1.13 | 0 | 125
5.8832158 | 1.14 | 0 | 125
5.951355 | 1.15 | 0 | 125
6.0245118 | 1.16 | 0 | 125
6.0983286 | 1.17 | 0 | 125
6.1726476 | 1.18 | 0 | 125
6.2474688 | 1.19 | 0 | 125
6.322815625 | 1.2 | 0 | 125
6.4021572 | 1.21 | 0 | 125
6.4820244 | 1.22 | 0 | 125
6.5611676 | 1.23 | 0 | 125
6.6395868 | 1.24 | 0 | 125
6.718793 | 1.25 | 0 | 125
6.8039836 | 1.26 | 0 | 125
6.8899612 | 1.27 | 0 | 125
6.9794814 | 1.28 | 0 | 125
7.0725442 | 1.29 | 0 | 125
7.165296 | 1.3 | 0 | 125
7.2556826 | 1.31 | 0 | 125
7.3457582 | 1.32 | 0 | 125
7.4339442 | 1.33 | 0 | 125
7.5202406 | 1.34 | 0 | 125
7.606499625 | 1.35 | 0 | 125
7.6924746 | 1.36 | 0 | 125
7.7784122 | 1.37 | 0 | 125
7.8670278 | 1.38 | 0 | 125
7.9583214 | 1.39 | 0 | 125
8.050429125 | 1.4 | 0 | 125
8.1487242 | 1.41 | 0 | 125
8.2478334 | 1.42 | 0 | 125
8.3445008 | 1.43 | 0 | 125
8.4387264 | 1.44 | 0 | 125
8.533311 | 1.45 | 0 | 125
8.630624 | 1.46 | 0 | 125
8.728296 | 1.47 | 0 | 125
8.8238204 | 1.48 | 0 | 125
8.9171972 | 1.49 | 0 | 125
9.011986 | 1.5 | 0 | 125
9.1175068 | 1.51 | 0 | 125
9.2244396 | 1.52 | 0 | 125
9.3282158 | 1.53 | 0 | 125
9.4288354 | 1.54 | 0 | 125
9.52861775 | 1.55 | 0 | 125
9.622037 | 1.56 | 0 | 125
9.714619 | 1.57 | 0 | 125
9.815399 | 1.58 | 0 | 125
9.924377 | 1.59 | 0 | 125
10.03304 | 1.6 | 0 | 125
10.1393194 | 1.61 | 0 | 125
10.2452838 | 1.62 | 0 | 125
10.353826 | 1.63 | 0 | 125
10.464946 | 1.64 | 0 | 125
10.5764 | 1.65 | 0 | 125
10.6904132 | 1.66 | 0 | 125
10.8047604 | 1.67 | 0 | 125
10.920822 | 1.68 | 0 | 125
11.038598 | 1.69 | 0 | 125
11.156752 | 1.7 | 0 | 125
11.2777788 | 1.71 | 0 | 125
11.3991836 | 1.72 | 0 | 125
11.5225034 | 1.73 | 0 | 125
11.6477382 | 1.74 | 0 | 125
11.77339 | 1.75 | 0 | 125
11.9022386 | 1.76 | 0 | 125
12.0315042 | 1.77 | 0 | 125
12.1628858 | 1.78 | 0 | 125
12.2963834 | 1.79 | 0 | 125
12.43034275 | 1.8 | 0 | 125
12.5678114 | 1.81 | 0 | 125
12.7057418 | 1.82 | 0 | 125
12.8459888 | 1.83 | 0 | 125
12.9885524 | 1.84 | 0 | 125
13.131116 | 1.85 | 0 | 125